## Phyllis2 #1990 miscanthus, low
Phyllis2
https://phyllis.nl/Biomass/View/1990
miscanthus, low K (#1990)
ID-number | #1990
Material | miscanthus, low K
Classification | ECN Phyllis classification > grass/plant > miscanthus
NTA 8003 classification > [200] biomassa uit land- en tuinbouw > [210] gras > [212] olifantsgras/miscanthus
Ash type | Swedish ash standard Biobränslen-Bestämning av askhalt SS 18 71 71
Submitter organisation | ECN (Netherlands)
Submission date | 2001-02-23
Literature | Hallgren,A.L.; Engvall,K.; Skrifvars,B.-J.: Ash-induced operational difficulties in fluidised bed firing of biofuels and waste; Proc. 4th biomass conference of the Americas, p.1365-1370
Values
Property | Unit | Value |  |  | Std dev | Det lim | Lab | Date | Method | Remarks
|  | ar | dry | daf
Main biomass properties
Proximate analysis
Moisture content | wt% | 25.6
Ash content | wt% | 0.8184 | 1.1
Volatile matter | wt% | 57.9576 | 77.9 | 78.76643
Fixed carbon | wt% | 15.624 | 21 | 21.23357 |  |  |  |  | Calculated
Ultimate analysis (macroelements)
Carbon | wt% | 36.456 | 49 | 49.54499 |  |  |  |  | Measured
Hydrogen | wt% | 4.464 | 6 | 6.066734 |  |  |  |  | Measured
Oxygen | wt% | 32.5872 | 43.8 | 44.28716 |  |  |  |  | Measured
Nitrogen | wt% | 0.4464 | 0.6 | 0.6066734 |  |  |  |  | Measured
Sulphur | wt% (dry) |  |  |  |  | 0.1
Total (with halides) | wt% | 100.372 | 100.5 | 100.5056 |  |  |  |  | Calculated
Halides
Chlorine (Cl) | mg/kg (dry) |  |  |  |  | 1000
Heating value
Net calorific value (LHV) | MJ/kg | 12.8340728 | 18.0907 | 18.29191
Gross calorific value (HHV) | MJ/kg | 14.4336 | 19.4 | 19.61577
HHVMilne | MJ/kg | 14.35649 | 19.29635513 | 19.51098 |  |  |  |  | Calculated
Ash Properties
Ash composition
P2O5 | wt% (ash) | 6.5
SiO2 | wt% (ash) | 53.3
Fe2O3 | wt% (ash) | 1.2
Al2O3 | wt% (ash) | 2.4
CaO | wt% (ash) | 12.7
MgO | wt% (ash) | 10.8
Na2O | wt% (ash) | 1.3
K2O | wt% (ash) | 5.2
Note on C16: ar: as received, the material in its original form (including ash and moisture)
Note on E16: daf: the dry and ash free material
Note on D16: dry: the dry material (including ash)