## Phyllis2 #1992 Arundo donax (gi
Phyllis2
https://phyllis.nl/Biomass/View/1992
Arundo donax (giant reed) (#1992)
ID-number | #1992
Material | Arundo donax (giant reed)
Classification | ECN Phyllis classification > grass/plant > reed > Arundo donax (giant reed)
NTA 8003 classification > [200] biomassa uit land- en tuinbouw > [210] gras > [219] overig gras
Ash type | Swedish ash standard Biobränslen-Bestämning av askhalt SS 18 71 71
Submitter organisation | ECN (Netherlands)
Submission date | 2001-02-23
Literature | Hallgren,A.L.; Engvall,K.; Skrifvars,B.-J.: Ash-induced operational difficulties in fluidised bed firing of biofuels and waste; Proc. 4th biomass conference of the Americas, p.1365-1370
Values
Property | Unit | Value |  |  | Std dev | Det lim | Lab | Date | Method | Remarks
|  | ar | dry | daf
Main biomass properties
Proximate analysis
Moisture content | wt% | 36.1
Ash content | wt% | 2.3004 | 3.6
Volatile matter | wt% | 49.4586 | 77.4 | 80.29046
Fixed carbon | wt% | 12.141 | 19 | 19.70954 |  |  |  |  | Calculated
Ultimate analysis (macroelements)
Carbon | wt% | 28.1799 | 44.1 | 45.74689 |  |  |  |  | Measured
Hydrogen | wt% | 3.3228 | 5.2 | 5.394191 |  |  |  |  | Measured
Oxygen | wt% | 30.2886 | 47.4 | 49.17012 |  |  |  |  | Measured
Nitrogen | wt% | 0.1917 | 0.3 | 0.3112033 |  |  |  |  | Measured
Sulphur | wt% | 0.0639 | 0.1 | 0.1037344 |  |  |  |  | Measured
Total (with halides) | wt% | 100.4473 | 100.7 | 100.7261 |  |  |  |  | Calculated
Heating value
Net calorific value (LHV) | MJ/kg | 10.08668453 | 17.16527 | 17.8063
Gross calorific value (HHV) | MJ/kg | 11.6937 | 18.3 | 18.9834
HHVMilne | MJ/kg | 10.31491 | 16.14226288 | 16.74509 |  |  |  |  | Calculated
Ash Properties
Ash composition
P2O5 | wt% (ash) | 5.9
CaO | wt% (ash) | 3
MgO | wt% (ash) | 8.2
Na2O | wt% (ash) | 0.3
K2O | wt% (ash) | 29
Note on C16: ar: as received, the material in its original form (including ash and moisture)
Note on E16: daf: the dry and ash free material
Note on D16: dry: the dry material (including ash)