## Phyllis2 #1993 alfalfa (lucern)
Phyllis2
https://phyllis.nl/Biomass/View/1993
alfalfa (lucern) (#1993)
ID-number | #1993
Material | alfalfa (lucern)
Classification | ECN Phyllis classification > grass/plant > alfalfa
NTA 8003 classification > [200] biomassa uit land- en tuinbouw > [240] gewassen > [249] overige gewassen
Ash type | Swedish ash standard Biobränslen-Bestämning av askhalt SS 18 71 71
Submitter organisation | ECN (Netherlands)
Submission date | 2001-02-23
Literature | Hallgren,A.L.; Engvall,K.; Skrifvars,B.-J.: Ash-induced operational difficulties in fluidised bed firing of biofuels and waste; Proc. 4th biomass conference of the Americas, p.1365-1370
Values
Property | Unit | Value |  |  | Std dev | Det lim | Lab | Date | Method | Remarks
|  | ar | dry | daf
Main biomass properties
Proximate analysis
Moisture content | wt% | 10
Ash content | wt% | 8.46 | 9.4
Volatile matter | wt% | 66.51 | 73.9 | 81.56733
Fixed carbon | wt% | 15.03 | 16.7 | 18.43267 |  |  |  |  | Calculated
Ultimate analysis (macroelements)
Carbon | wt% | 40.5 | 45 | 49.66887 |  |  |  |  | Measured
Hydrogen | wt% | 5.4 | 6 | 6.622517 |  |  |  |  | Measured
Oxygen | wt% | 33.21 | 36.9 | 40.72848 |  |  |  |  | Measured
Nitrogen | wt% | 2.25 | 2.5 | 2.759382 |  |  |  |  | Measured
Sulphur | wt% | 1.8 | 2 | 2.207506 |  |  |  |  | Measured
Total (with halides) | wt% | 101.89 | 102.1 | 102.3179 |  |  |  |  | Calculated
Halides
Chlorine (Cl) | mg/kg | 2700 | 3000 | 3311.258 |  |  |  |  | Measured
Heating value
Net calorific value (LHV) | MJ/kg | 15.31733 | 17.2907 | 19.08466
Gross calorific value (HHV) | MJ/kg | 16.74 | 18.6 | 20.5298
HHVMilne | MJ/kg | 16.70031 | 18.55589908 | 20.48112 |  |  |  |  | Calculated
Ash Properties
Ash composition
P2O5 | wt% (ash) | 7.6
SiO2 | wt% (ash) | 3.3
Fe2O3 | wt% (ash) | 0.3
Al2O3 | wt% (ash) | 0.3
CaO | wt% (ash) | 27.7
MgO | wt% (ash) | 3.1
Na2O | wt% (ash) | 0.7
K2O | wt% (ash) | 28.4
Note on C16: ar: as received, the material in its original form (including ash and moisture)
Note on E16: daf: the dry and ash free material
Note on D16: dry: the dry material (including ash)