## Phyllis2 #1994 reed canary gras
Phyllis2
https://phyllis.nl/Biomass/View/1994
reed canary grass (#1994)
ID-number | #1994
Material | reed canary grass
Classification | ECN Phyllis classification > grass/plant > reed > reed canary grass
NTA 8003 classification > [200] biomassa uit land- en tuinbouw > [210] gras > [219] overig gras
Ash type | Swedish ash standard Biobränslen-Bestämning av askhalt SS 18 71 71
Submitter organisation | ECN (Netherlands)
Submission date | 2001-02-23
Literature | Hallgren,A.L.; Engvall,K.; Skrifvars,B.-J.: Ash-induced operational difficulties in fluidised bed firing of biofuels and waste; Proc. 4th biomass conference of the Americas, p.1365-1370
Values
Property | Unit | Value |  |  | Std dev | Det lim | Lab | Date | Method | Remarks
|  | ar | dry | daf
Main biomass properties
Proximate analysis
Moisture content | wt% | 8.2
Ash content | wt% | 6.7932 | 7.4
Volatile matter | wt% | 69.6762 | 75.9 | 81.96544
Fixed carbon | wt% | 15.3306 | 16.7 | 18.03456 |  |  |  |  | Calculated
Ultimate analysis (macroelements)
Carbon | wt% | 40.851 | 44.5 | 48.05616 |  |  |  |  | Measured
Hydrogen | wt% | 5.3244 | 5.8 | 6.263499 |  |  |  |  | Measured
Oxygen | wt% | 37.7298 | 41.1 | 44.38445 |  |  |  |  | Measured
Nitrogen | wt% | 0.6426 | 0.7 | 0.7559395 |  |  |  |  | Measured
Sulphur | wt% | 0.0918 | 0.1 | 0.1079914 |  |  |  |  | Measured
Total (with halides) | wt% | 99.6328 | 99.6 | 99.56803 |  |  |  |  | Calculated
Halides
Chlorine (Cl) | mg/kg (dry) |  |  |  |  | 500
Heating value
Net calorific value (LHV) | MJ/kg | 16.44699812 | 18.13434 | 19.58352
Gross calorific value (HHV) | MJ/kg | 17.8092 | 19.4 | 20.95032
HHVMilne | MJ/kg | 16.27441 | 17.72811828 | 19.14484 |  |  |  |  | Calculated
Ash Properties
Ash composition
SiO2 | wt% (ash) | 37.2
Fe2O3 | wt% (ash) | 0.2
Al2O3 | wt% (ash) | 0.2
CaO | wt% (ash) | 3.8
MgO | wt% (ash) | 0.6
Na2O | wt% (ash) | 0.05
K2O | wt% (ash) | 2.5
Note on C16: ar: as received, the material in its original form (including ash and moisture)
Note on E16: daf: the dry and ash free material
Note on D16: dry: the dry material (including ash)