## Phyllis2 #1995 forest residue
Phyllis2
https://phyllis.nl/Biomass/View/1995
forest residue (#1995)
ID-number | #1995
Material | forest residue
Classification | ECN Phyllis classification > untreated wood > other soft wood
NTA 8003 classification > [100] hout > [110] vers hout > [130] naaldhout > [132] naaldhout met schors
Ash type | Swedish ash standard Biobränslen-Bestämning av askhalt SS 18 71 71
Submitter organisation | ECN (Netherlands)
Submission date | 2001-02-23
Literature | Hallgren,A.L.; Engvall,K.; Skrifvars,B.-J.: Ash-induced operational difficulties in fluidised bed firing of biofuels and waste; Proc. 4th biomass conference of the Americas, p.1365-1370
Values
Property | Unit | Value |  |  | Std dev | Det lim | Lab | Date | Method | Remarks
|  | ar | dry | daf
Main biomass properties
Proximate analysis
Moisture content | wt% | 29.6
Ash content | wt% | 0.8448 | 1.2
Volatile matter | wt% | 53.4336 | 75.9 | 76.82186
Fixed carbon | wt% | 16.1216 | 22.9 | 23.17814 |  |  |  |  | Calculated
Ultimate analysis (macroelements)
Carbon | wt% | 33.9328 | 48.2 | 48.78543 |  |  |  |  | Measured
Hydrogen | wt% | 4.224 | 6 | 6.072874 |  |  |  |  | Measured
Oxygen | wt% | 31.3984 | 44.6 | 45.1417 |  |  |  |  | Measured
Nitrogen | wt% | 0.4928 | 0.7 | 0.708502 |  |  |  |  | Measured
Sulphur | wt% (dry) |  |  |  |  | 0.1
Total (with halides) | wt% | 100.4928 | 100.7 | 100.7085 |  |  |  |  | Calculated
Halides
Chlorine (Cl) | mg/kg (dry) |  |  |  |  | 1000
Heating value
Net calorific value (LHV) | MJ/kg | 11.0975248 | 16.7907 | 16.99464
Gross calorific value (HHV) | MJ/kg | 12.7424 | 18.1 | 18.31984
HHVMilne | MJ/kg | 13.3155 | 18.91406032 | 19.14379 |  |  |  |  | Calculated
Ash Properties
Ash composition
P2O5 | wt% (ash) | 11.6
SiO2 | wt% (ash) | 2.77
Fe2O3 | wt% (ash) | 0.4
Al2O3 | wt% (ash) | 0.7
CaO | wt% (ash) | 28.6
MgO | wt% (ash) | 6.7
Na2O | wt% (ash) | 0.9
K2O | wt% (ash) | 23.9
TiO2 | wt% (ash) | 0.1
Note on C16: ar: as received, the material in its original form (including ash and moisture)
Note on E16: daf: the dry and ash free material
Note on D16: dry: the dry material (including ash)