## Phyllis2 #1997 wood, eucalyptus
Phyllis2
https://phyllis.nl/Biomass/View/1997
wood, eucalyptus stems (#1997)
ID-number | #1997
Material | wood, eucalyptus stems
Classification | ECN Phyllis classification > untreated wood > other hard wood
NTA 8003 classification > [100] hout > [110] vers hout > [120] loofhout > [125] hard loofhout
Ash type | Swedish ash standard Biobränslen-Bestämning av askhalt SS 18 71 71
Submitter organisation | ECN (Netherlands)
Submission date | 2001-02-23
Literature | Hallgren,A.L.; Engvall,K.; Skrifvars,B.-J.: Ash-induced operational difficulties in fluidised bed firing of biofuels and waste; Proc. 4th biomass conference of the Americas, p.1365-1370
Values
Property | Unit | Value |  |  | Std dev | Det lim | Lab | Date | Method | Remarks
|  | ar | dry | daf
Main biomass properties
Proximate analysis
Moisture content | wt% (ar)
Ash content | wt% |  | 1.4
Volatile matter | wt% |  | 78.2 | 79.31034
Fixed carbon | wt% |  | 20.4 | 20.68966 |  |  |  |  | Calculated
Ultimate analysis (macroelements)
Carbon | wt% |  | 47.2 | 47.87018 |  |  |  |  | Measured
Hydrogen | wt% |  | 6.5 | 6.592292 |  |  |  |  | Measured
Oxygen | wt% |  | 44 | 44.62475 |  |  |  |  | Measured
Nitrogen | wt% |  | 0.5 | 0.5070994 |  |  |  |  | Measured
Sulphur | wt% |  | 0.1 | 0.1014199 |  |  |  |  | Measured
Total (with halides) | wt% |  | 99.7 | 99.69574 |  |  |  |  | Calculated
Heating value
Net calorific value (LHV) | MJ/kg |  | 17.58159 | 17.83123
Gross calorific value (HHV) | MJ/kg |  | 19 | 19.26978
HHVMilne | MJ/kg |  | 19.33393988 | 19.60846 |  |  |  |  | Calculated
Ash Properties
Ash composition
P2O5 | wt% (ash) | 3.3
CaO | wt% (ash) | 10.8
MgO | wt% (ash) | 7.8
Na2O | wt% (ash) | 1.7
K2O | wt% (ash) | 8
Note on C16: ar: as received, the material in its original form (including ash and moisture)
Note on E16: daf: the dry and ash free material
Note on D16: dry: the dry material (including ash)