## Phyllis2 #1998 wood, salix
Phyllis2
https://phyllis.nl/Biomass/View/1998
wood, salix (#1998)
ID-number | #1998
Material | wood, salix
Classification | ECN Phyllis classification > untreated wood > willow > wood, salix
NTA 8003 classification > [100] hout > [110] vers hout > [120] loofhout > [122] zacht loofhout
Ash type | Swedish ash standard Biobränslen-Bestämning av askhalt SS 18 71 71
Submitter organisation | ECN (Netherlands)
Submission date | 2001-02-23
Literature | Hallgren,A.L.; Engvall,K.; Skrifvars,B.-J.: Ash-induced operational difficulties in fluidised bed firing of biofuels and waste; Proc. 4th biomass conference of the Americas, p.1365-1370
Values
Property | Unit | Value |  |  | Std dev | Det lim | Lab | Date | Method | Remarks
|  | ar | dry | daf
Main biomass properties
Proximate analysis
Moisture content | wt% | 11.4
Ash content | wt% | 1.6834 | 1.9
Volatile matter | wt% | 73.1836 | 82.6 | 84.1998
Fixed carbon | wt% | 13.733 | 15.5 | 15.8002 |  |  |  |  | Calculated
Ultimate analysis (macroelements)
Carbon | wt% | 43.0596 | 48.6 | 49.54128 |  |  |  |  | Measured
Hydrogen | wt% | 5.4932 | 6.2 | 6.320082 |  |  |  |  | Measured
Oxygen | wt% | 38.3638 | 43.3 | 44.13863 |  |  |  |  | Measured
Nitrogen | wt% | 0.443 | 0.5 | 0.509684 |  |  |  |  | Measured
Sulphur | wt% | 0 | 0 | 0 |  |  |  |  | Measured
Total (with halides) | wt% | 100.443 | 100.5 | 100.5097 |  |  |  |  | Calculated
Halides
Chlorine (Cl) | mg/kg (dry) |  |  |  |  | 1000
Heating value
Net calorific value (LHV) | MJ/kg | 15.7111843 | 18.04705 | 18.39659
Gross calorific value (HHV) | MJ/kg | 17.1884 | 19.4 | 19.77574
HHVMilne | MJ/kg | 17.26325 | 19.48448233 | 19.86186 |  |  |  |  | Calculated
Ash Properties
Ash composition
P2O5 | wt% (ash) | 9.3
SiO2 | wt% (ash) | 22.7
Fe2O3 | wt% (ash) | 0.4
Al2O3 | wt% (ash) | 0.6
CaO | wt% (ash) | 38.5
MgO | wt% (ash) | 3.6
Na2O | wt% (ash) | 0.8
K2O | wt% (ash) | 15.2
TiO2 | wt% (ash) | 0.1
Note on C16: ar: as received, the material in its original form (including ash and moisture)
Note on E16: daf: the dry and ash free material
Note on D16: dry: the dry material (including ash)