## Phyllis2 #2001 rice straw
Phyllis2
https://phyllis.nl/Biomass/View/2001
rice straw (#2001)
ID-number | #2001
Material | rice straw
Classification | ECN Phyllis classification > straw (stalk/cob/ear) > rice > rice straw
NTA 8003 classification > [200] biomassa uit land- en tuinbouw > [220] stro > [224] rijsthalm
Sample lot size | milled, smaller than 2 mm
Submitter organisation | ECN (Netherlands)
Submission date | 2001-02-23
Remarks | gathered from same field as leached straw, ID 2002; fouling study of heat exchangers
Literature | Bakker,R.R.; Jenkins,B.M.; Williams,R.B.; Pfaff,D.: Fluidized bed combustion of leached rice straw; Proc. 4th biomass conference of the Americas, p.1425-1431
Values
Property | Unit | Value |  |  | Std dev | Det lim | Lab | Date | Method | Remarks
|  | ar | dry | daf
Main biomass properties
Proximate analysis
Moisture content | wt% | 9
Ash content | wt% | 16.653 | 18.3
Ultimate analysis (macroelements)
Carbon | wt% | 36.036 | 39.6 | 48.47001 |  |  |  |  | Measured
Hydrogen | wt% | 4.186 | 4.6 | 5.630355 |  |  |  |  | Measured
Oxygen | wt% | 33.124 | 36.4 | 44.55324 |  |  |  |  | Calculated
Nitrogen | wt% | 0.637 | 0.7 | 0.8567931 |  |  |  |  | Measured
Sulphur | wt% | 0.1001 | 0.11 | 0.1346389 |  |  |  |  | Measured
Total (with halides) | wt% | 99.9727 | 99.97 | 99.96328 |  |  |  |  | Calculated
Halides
Chlorine (Cl) | mg/kg | 2366 | 2600 | 3182.375 |  |  |  |  | Measured
Heating value
Net calorific value (LHV) | MJ/kg | 12.607672 | 14.0962 | 17.25361
Gross calorific value (HHV) | MJ/kg | 13.741 | 15.1 | 18.48225
HHVMilne | MJ/kg | 13.56955 | 14.91159417 | 18.25165 |  |  |  |  | Calculated
Ash Properties
Ash composition
SiO2 | wt% (ash) | 72.2
Al2O3 | wt% (ash) | 0.1
Na2O | wt% (ash) | 0.4
K2O | wt% (ash) | 16.6
Note on C17: ar: as received, the material in its original form (including ash and moisture)
Note on E17: daf: the dry and ash free material
Note on D17: dry: the dry material (including ash)