## Phyllis2 #2002 rice straw, leac
Phyllis2
https://phyllis.nl/Biomass/View/2002
rice straw, leached (#2002)
ID-number | #2002
Material | rice straw, leached
Classification | ECN Phyllis classification > straw (stalk/cob/ear) > rice
NTA 8003 classification > [200] biomassa uit land- en tuinbouw > [220] stro > [224] rijsthalm
Sample lot size | milled, smaller than 2 mm
Submitter organisation | ECN (Netherlands)
Submission date | 2001-02-23
Remarks | gathered from same field as unleached straw, ID 2001; fouling study of heat exchangers
Literature | Bakker,R.R.; Jenkins,B.M.; Williams,R.B.; Pfaff,D.: Fluidized bed combustion of leached rice straw; Proc. 4th biomass conference of the Americas, p.1425-1431
Values
Property | Unit | Value |  |  | Std dev | Det lim | Lab | Date | Method | Remarks
|  | ar | dry | daf
Main biomass properties
Proximate analysis
Moisture content | wt% | 9
Ash content | wt% | 20.02 | 22
Ultimate analysis (macroelements)
Carbon | wt% | 34.58 | 38 | 48.71795 |  |  |  |  | Measured
Hydrogen | wt% | 4.277 | 4.7 | 6.025641 |  |  |  |  | Measured
Oxygen | wt% | 31.486 | 34.6 | 44.35897 |  |  |  |  | Calculated
Nitrogen | wt% | 0.546 | 0.6 | 0.7692308 |  |  |  |  | Measured
Sulphur | wt% | 0.1092 | 0.12 | 0.1538462 |  |  |  |  | Measured
Total (with halides) | wt% | 100.0182 | 100.02 | 100.0256 |  |  |  |  | Calculated
Halides
Chlorine (Cl) | mg/kg (dry) |  |  |  |  | 100
Heating value
Net calorific value (LHV) | MJ/kg | 12.4058158 | 13.87438 | 17.78767
Gross calorific value (HHV) | MJ/kg | 13.559 | 14.9 | 19.10256
HHVMilne | MJ/kg | 13.37070644 | 14.693084 | 18.83729 |  |  |  |  | Calculated
Ash Properties
Ash composition
SiO2 | wt% (ash) | 82.2
Al2O3 | wt% (ash) | 4.4
Na2O | wt% (ash) | 0.6
K2O | wt% (ash) | 2
Note on C17: ar: as received, the material in its original form (including ash and moisture)
Note on E17: daf: the dry and ash free material
Note on D17: dry: the dry material (including ash)