## Phyllis2 #2030 wood, sawdust
Phyllis2
https://phyllis.nl/Biomass/View/2030
wood, sawdust (#2030)
ID-number | #2030
Material | wood, sawdust
Classification | ECN Phyllis classification > untreated wood > other soft wood
NTA 8003 classification > [100] hout > [110] vers hout > [115] zaagsel
Submitter organisation | ECN (Netherlands)
Submission date | 2001-02-26
Remarks | HHV recalculated from value in Btu/lb
Literature | Tillman,D.A.: Biomass cofiring: The technology, the experience, the combustion consequences; Biomass and Bioenergy 19 (2000) 365-384
Values
Property | Unit | Value |  |  | Std dev | Det lim | Lab | Date | Method | Remarks
|  | ar | dry | daf
Main biomass properties
Proximate analysis
Moisture content | wt% | 34.93
Ash content | wt% | 0.689742 | 1.06
Volatile matter | wt% | 55.029699 | 84.57 | 85.47605
Fixed carbon | wt% | 9.350559 | 14.37 | 14.52395 |  |  |  |  | Calculated
Ultimate analysis (macroelements)
Carbon | wt% | 32.06 | 49.27002 | 49.79788 |  |  |  |  | Measured
Hydrogen | wt% | 3.86 | 5.932073 | 5.995627 |  |  |  |  | Measured
Oxygen | wt% | 28.17 | 43.29184 | 43.75565 |  |  |  |  | Measured
Nitrogen | wt% | 0.26 | 0.3995697 | 0.4038505 |  |  |  |  | Measured
Sulphur | wt% | 0.009999996642 | 0.01536806 | 0.01553271 |  |  |  |  | Measured
Total (with halides) | wt% | 99.97974 | 99.96887076 | 99.96854 |  |  |  |  | Calculated
Heating value
Net calorific value (LHV) | MJ/kg | 10.93434 | 18.11539 | 18.30947
Gross calorific value (HHV) | MJ/kg | 12.63 | 19.40987 | 19.61782
HHVMilne | MJ/kg | 12.61403 | 19.38532 | 19.593 |  |  |  |  | Calculated
Ash Properties
Ash composition
SO3 | wt% (ash) | 1.86
P2O5 | wt% (ash) | 2.06
SiO2 | wt% (ash) | 23.7
Fe2O3 | wt% (ash) | 1.65
Al2O3 | wt% (ash) | 4.1
CaO | wt% (ash) | 39.95
MgO | wt% (ash) | 4.84
Na2O | wt% (ash) | 2.25
K2O | wt% (ash) | 9.81
TiO2 | wt% (ash) | 0.36
Note on C16: ar: as received, the material in its original form (including ash and moisture)
Note on E16: daf: the dry and ash free material
Note on D16: dry: the dry material (including ash)