## Phyllis2 #2031 urban waste wood
Phyllis2
https://phyllis.nl/Biomass/View/2031
urban waste wood (#2031)
ID-number | #2031
Material | urban waste wood
Classification | ECN Phyllis classification > treated wood > others > urban waste wood
NTA 8003 classification > [100] hout > [150] verwerkt hout
Submitter organisation | ECN (Netherlands)
Submission date | 2001-02-26
Remarks | HHV recalculated from value in Btu/lb; trace metal contents from Hus, P.J. and Tillman,D.A. in Biomass and Bioenergy 19 (2000) 385-394
Literature | Tillman,D.A.: Biomass cofiring: The technology, the experience, the combustion consequences; Biomass and Bioenergy 19 (2000) 365-384
Values
Property | Unit | Value |  |  | Std dev | Det lim | Lab | Date | Method | Remarks
|  | ar | dry | daf
Main biomass properties
Proximate analysis
Moisture content | wt% | 30.78
Ash content | wt% | 4.077058 | 5.89
Volatile matter | wt% | 52.558746 | 75.93 | 80.68218
Fixed carbon | wt% | 12.584196 | 18.18 | 19.31782 |  |  |  |  | Calculated
Ultimate analysis (macroelements)
Carbon | wt% | 33.22 | 47.99191 | 50.99555 |  |  |  |  | Measured
Hydrogen | wt% | 3.840000266 | 5.54753 | 5.89473 |  |  |  |  | Measured
Oxygen | wt% | 27.03999697 | 39.06385 | 41.50871 |  |  |  |  | Measured
Nitrogen | wt% | 0.9999998818 | 1.444669 | 1.535086 |  |  |  |  | Measured
Sulphur | wt% | 0.06999997096 | 0.1011268 | 0.107456 |  |  |  |  | Measured
Total (with halides) | wt% | 100.0271 | 100.0390858 | 100.0415 |  |  |  |  | Calculated
Heating value
Net calorific value (LHV) | MJ/kg | 11.87009 | 18.23468 | 19.37592
Gross calorific value (HHV) | MJ/kg | 13.46000205 | 19.44525 | 20.66226
HHVMilne | MJ/kg | 12.9858 | 18.76018 | 19.93431 |  |  |  |  | Calculated
Trace elements composition
Arsenic (As) | mg/kg (dry) | 3.1 | [6 empty] | Measured
Chromium (Cr) | mg/kg (dry) | 9.5 | [6 empty] | Measured
Mercury (Hg) | mg/kg (dry) | 0.018 | [6 empty] | Measured
Nickel (Ni) | mg/kg (dry) | 3.8 | [6 empty] | Measured
Lead (Pb) | mg/kg (dry) | 4.2 | [6 empty] | Measured
Vanadium (V) | mg/kg (dry) | 4.4 | [6 empty] | Measured
Note on C16: ar: as received, the material in its original form (including ash and moisture)
Note on E16: daf: the dry and ash free material
Note on D16: dry: the dry material (including ash)