## Phyllis2 #2032 switchgrass
Phyllis2
https://phyllis.nl/Biomass/View/2032
switchgrass (#2032)
ID-number | #2032
Material | switchgrass
Classification | ECN Phyllis classification > grass/plant > switch grass > switchgrass
NTA 8003 classification > [200] biomassa uit land- en tuinbouw > [210] gras > [219] overig gras
Submitter organisation | ECN (Netherlands)
Submission date | 2001-02-26
Remarks | HHV recalculated from value in Btu/lb
Literature | Tillman,D.A.: Biomass cofiring: The technology, the experience, the combustion consequences; Biomass and Bioenergy 19 (2000) 365-384
Values
Property | Unit | Value |  |  | Std dev | Det lim | Lab | Date | Method | Remarks
|  | ar | dry | daf
Main biomass properties
Proximate analysis
Moisture content | wt% | 15
Ash content | wt% | 7.633 | 8.98
Volatile matter | wt% | 65.1865 | 76.69 | 84.25621
Fixed carbon | wt% | 12.1805 | 14.33 | 15.74379 |  |  |  |  | Calculated
Ultimate analysis (macroelements)
Carbon | wt% | 39.6799975 | 46.68235 | 51.28801 |  |  |  |  | Measured
Hydrogen | wt% | 4.94999965 | 5.823529 | 6.398076 |  |  |  |  | Measured
Oxygen | wt% | 31.7699995 | 37.37647 | 41.06402 |  |  |  |  | Measured
Nitrogen | wt% | 0.64999993 | 0.7647058 | 0.8401514 |  |  |  |  | Measured
Sulphur | wt% | 0.160000005 | 0.1882353 | 0.2068065 |  |  |  |  | Measured
Total (with halides) | wt% | 99.843 | 99.8152901 | 99.79707 |  |  |  |  | Calculated
Heating value
Net calorific value (LHV) | MJ/kg | 13.9033755 | 16.78803 | 18.44433
Gross calorific value (HHV) | MJ/kg | 15.349997 | 18.05882 | 19.8405
HHVMilne | MJ/kg | 16.08906 | 18.9283 | 20.79576 |  |  |  |  | Calculated
Note on C16: ar: as received, the material in its original form (including ash and moisture)
Note on E16: daf: the dry and ash free material
Note on D16: dry: the dry material (including ash)