## Phyllis2 #2033 alfalfa stalks
Phyllis2
https://phyllis.nl/Biomass/View/2033
alfalfa stalks (#2033)
ID-number | #2033
Material | alfalfa stalks
Classification | ECN Phyllis classification > grass/plant > alfalfa
NTA 8003 classification > [200] biomassa uit land- en tuinbouw > [240] gewassen > [249] overige gewassen
Submitter organisation | ECN (Netherlands)
Submission date | 2001-02-26
Remarks | HHV recalculated from value in Btu/lb
Literature | Tillman,D.A.: Biomass cofiring: The technology, the experience, the combustion consequences; Biomass and Bioenergy 19 (2000) 365-384
Values
Property | Unit | Value |  |  | Std dev | Det lim | Lab | Date | Method | Remarks
|  | ar | dry | daf
Main biomass properties
Proximate analysis
Moisture content | wt% | 10.48
Ash content | wt% | 5.836704 | 6.52
Volatile matter | wt% | 68.062056 | 76.03 | 81.33291
Fixed carbon | wt% | 15.62124 | 17.45 | 18.66709 |  |  |  |  | Calculated
Ultimate analysis (macroelements)
Carbon | wt% | 40.6 | 45.35299 | 48.51625 |  |  |  |  | Measured
Hydrogen | wt% | 5.15 | 5.752904 | 6.154155 |  |  |  |  | Measured
Oxygen | wt% | 36.02 | 40.23682 | 43.04324 |  |  |  |  | Calculated
Nitrogen | wt% | 1.83 | 2.044236 | 2.186816 |  |  |  |  | Measured
Sulphur | wt% | 0.09000000624 | 0.1005362 | 0.1075484 |  |  |  |  | Measured
Total (with halides) | wt% | 100.0067 | 100.0074862 | 100.008 |  |  |  |  | Calculated
Heating value
Net calorific value (LHV) | MJ/kg | 15.15015 | 17.20976 | 18.4101
Gross calorific value (HHV) | MJ/kg | 16.53000228 | 18.46515 | 19.75305
HHVMilne | MJ/kg | 16.03359 | 17.91063 | 19.15985 |  |  |  |  | Calculated
Note on C16: ar: as received, the material in its original form (including ash and moisture)
Note on E16: daf: the dry and ash free material
Note on D16: dry: the dry material (including ash)