## Phyllis2 #2036 olive residue
Phyllis2
https://phyllis.nl/Biomass/View/2036
olive residue (#2036)
ID-number | #2036
Material | olive residue
Classification | ECN Phyllis classification > husk/shell/pit > olive > olive residue
NTA 8003 classification > [500] biomassa uit de industrie > [520] schillen/vliezen/pitten > [524] olijven
Submitter organisation | ECN (Netherlands)
Submission date | 2001-03-02
Remarks | oily refuse from olive processing
Literature | Yaman,S.; Sahan; M.,Haykiri-açma,H.; Sesen,K.; Küçükbayrak,S.: Production of fuel briquettes from olive refuse and paper mill waste. Fuel Processing Technology 68 (2000) 23-31.
Values
Property | Unit | Value |  |  | Std dev | Det lim | Lab | Date | Method | Remarks
|  | ar | dry | daf
Main biomass properties
Proximate analysis
Moisture content | wt% | 7.5
Ash content | wt% | 4.995 | 5.4
Volatile matter | wt% | 67.525 | 73 | 77.16702
Fixed carbon | wt% | 19.98 | 21.6 | 22.83298 |  |  |  |  | Calculated
Ultimate analysis (macroelements)
Carbon | wt% | 38.999998 | 42.16216 | 44.56888 |  |  |  |  | Measured
Hydrogen | wt% | 4.799999825 | 5.189189 | 5.485401 |  |  |  |  | Measured
Oxygen | wt% | 42.20775 | 45.63 | 48.23467 |  |  |  |  | Calculated
Nitrogen | wt% | 1.50000035 | 1.621622 | 1.714188 |  |  |  |  | Measured
Total (with halides) | wt% | 100.0027 | 100.002971 | 100.0031 |  |  |  |  | Calculated
Heating value
Net calorific value (LHV) | MJ/kg | 20.16933725 | 22.00277 | 23.25874
Gross calorific value (HHV) | MJ/kg | 21.39999525 | 23.13513 | 24.45574
HHVMilne | MJ/kg | 14.32737 | 15.48905 | 16.3732 |  |  |  |  | Calculated
Note on C16: ar: as received, the material in its original form (including ash and moisture)
Note on E16: daf: the dry and ash free material
Note on D16: dry: the dry material (including ash)