## Phyllis2 #2038 wheat straw wast
Phyllis2
https://phyllis.nl/Biomass/View/2038
wheat straw waste excl. dust, fine fibres etc. (#2038)
ID-number | #2038
Material | wheat straw waste excl. dust, fine fibres etc.
Classification | ECN Phyllis classification > straw (stalk/cob/ear) > wheat
NTA 8003 classification > [200] biomassa uit land- en tuinbouw > [220] stro > [223] tarwestro
Ash type | 550 degC
Submitter organisation | ECN (Netherlands)
Submission date | 2001-03-16
Remarks | wheat straw from Chinese province Shangdong
Literature | ECN laboratories.
Values
Property | Unit | Value |  |  | Std dev | Det lim | Lab | Date | Method | Remarks
|  | ar | dry | daf
Main biomass properties
Proximate analysis
Moisture content | wt% | 9.4
Ash content | wt% | 16.99656 | 18.76
Volatile matter | wt% | 58.40076 | 64.46 | 79.34515
Fixed carbon | wt% | 15.20268 | 16.78 | 20.65485 |  |  |  |  | Calculated
Ultimate analysis (macroelements)
Carbon | wt% | 34.71792 | 38.32 | 47.16888 |  |  |  |  | Measured
Hydrogen | wt% | 4.4394 | 4.9 | 6.031512 |  |  |  |  | Measured
Oxygen | wt% | 31.40196 | 34.66 | 42.66371 |  |  |  |  | Measured
Nitrogen | wt% | 0.89694 | 0.99 | 1.218612 |  |  |  |  | Measured
Sulphur | wt% | 0.2687196 | 0.2966 | 0.3650911 |  |  |  |  | Measured
Total (with halides) | wt% | 99.2404096 | 99.1616 | 98.968 |  |  |  |  | Calculated
Halides
Chlorine (Cl) | mg/kg | 11189.1 | 12350 | 15201.87 |  |  |  |  | Measured
Heating value
Net calorific value (LHV) | MJ/kg | 13.41538844 | 15.06074 | 18.53858
Gross calorific value (HHV) | MJ/kg | 14.61378 | 16.13 | 19.85475
HHVMilne | MJ/kg | 13.639 | 15.05409 | 18.53039 |  |  |  |  | Calculated
Trace elements composition
Arsenic (As) | mg/kg (dry) | 0.16 | [6 empty] | Measured
Barium (Ba) | mg/kg (dry) | 74 | [6 empty] | Measured
Calcium (Ca) | mg/kg (dry) | 9500 | [6 empty] | Measured
Cadmium (Cd) | mg/kg (dry) | 0.12 | [6 empty] | Measured
Cobalt (Co) | mg/kg (dry) | 1.6 | [6 empty] | Measured
Chromium (Cr) | mg/kg (dry) | 12 | [6 empty] | Measured
Copper (Cu) | mg/kg (dry) | 6 | [6 empty] | Measured
Iron (Fe) | mg/kg (dry) | 3200 | [6 empty] | Measured
Potassium (K) | mg/kg (dry) | 24400 | [6 empty] | Measured
Magnesium (Mg) | mg/kg (dry) | 3200 | [6 empty] | Measured
Molybdenium (Mo) | mg/kg (dry) | 1.1 | [6 empty] | Measured
Sodium (Na) | mg/kg (dry) | 2300 | [6 empty] | Measured
Nickel (Ni) | mg/kg (dry) | 6 | [6 empty] | Measured
Phosphorus (P) | mg/kg (dry) | 920 | [6 empty] | Measured
Lead (Pb) | mg/kg (dry) | 1.6 | [6 empty] | Measured
Silicon (Si) | mg/kg (dry) | 26500 | [6 empty] | Measured
Tin (Sn) | mg/kg (dry) |  |  |  |  | 0.4
Zinc (Zn) | mg/kg (dry) | 18 | [6 empty] | Measured
Note on C17: ar: as received, the material in its original form (including ash and moisture)
Note on E17: daf: the dry and ash free material
Note on D17: dry: the dry material (including ash)