## Phyllis2 #2039 wheat straw wast
Phyllis2
https://phyllis.nl/Biomass/View/2039
wheat straw waste (#2039)
ID-number | #2039
Material | wheat straw waste
Classification | ECN Phyllis classification > straw (stalk/cob/ear) > wheat
NTA 8003 classification > [200] biomassa uit land- en tuinbouw > [220] stro > [223] tarwestro
Ash type | 550 degC
Submitter organisation | ECN (Netherlands)
Submission date | 2001-03-16
Remarks | wheat straw from Chinese province Shangdong
Literature | ECN laboratories.
Values
Property | Unit | Value |  |  | Std dev | Det lim | Lab | Date | Method | Remarks
|  | ar | dry | daf
Main biomass properties
Proximate analysis
Moisture content | wt% | 9.7
Ash content | wt% | 20.5884 | 22.8
Volatile matter | wt% | 55.1733 | 61.1 | 79.14508
Fixed carbon | wt% | 14.5383 | 16.1 | 20.85492 |  |  |  |  | Calculated
Ultimate analysis (macroelements)
Carbon | wt% | 33.23943 | 36.81 | 47.68135 |  |  |  |  | Measured
Hydrogen | wt% | 4.34343 | 4.81 | 6.23057 |  |  |  |  | Measured
Oxygen | wt% | 29.87124 | 33.08 | 42.84974 |  |  |  |  | Measured
Nitrogen | wt% | 0.92106 | 1.02 | 1.321244 |  |  |  |  | Measured
Sulphur | wt% | 0.2460675 | 0.2725 | 0.3529793 |  |  |  |  | Measured
Total (with halides) | wt% | 99.9543985 | 99.9495 | 99.93459 |  |  |  |  | Calculated
Halides
Chlorine (Cl) | mg/kg | 10447.71 | 11570 | 14987.05 |  |  |  |  | Measured
Heating value
Net calorific value (LHV) | MJ/kg | 12.89299214 | 14.54038 | 18.83469
Gross calorific value (HHV) | MJ/kg | 14.07777 | 15.59 | 20.1943
HHVMilne | MJ/kg | 13.15528 | 14.56841902 | 18.87101 |  |  |  |  | Calculated
Trace elements composition
Arsenic (As) | mg/kg (dry) | 0.9 | [6 empty] | Measured
Barium (Ba) | mg/kg (dry) | 54 | [6 empty] | Measured
Calcium (Ca) | mg/kg (dry) | 6700 | [6 empty] | Measured
Cadmium (Cd) | mg/kg (dry) | 0.1 | [6 empty] | Measured
Cobalt (Co) | mg/kg (dry) | 1 | [6 empty] | Measured
Chromium (Cr) | mg/kg (dry) | 8 | [6 empty] | Measured
Copper (Cu) | mg/kg (dry) | 4.8 | [6 empty] | Measured
Iron (Fe) | mg/kg (dry) | 2000 | [6 empty] | Measured
Potassium (K) | mg/kg (dry) | 22900 | [6 empty] | Measured
Magnesium (Mg) | mg/kg (dry) | 2460 | [6 empty] | Measured
Molybdenium (Mo) | mg/kg (dry) | 0.9 | [6 empty] | Measured
Sodium (Na) | mg/kg (dry) | 1800 | [6 empty] | Measured
Nickel (Ni) | mg/kg (dry) | 3.5 | [6 empty] | Measured
Phosphorus (P) | mg/kg (dry) | 840 | [6 empty] | Measured
Lead (Pb) | mg/kg (dry) | 2.2 | [6 empty] | Measured
Antimony (Sb) | mg/kg (dry) | 0.3 | [6 empty] | Measured
Silicon (Si) | mg/kg (dry) | 19900 | [6 empty] | Measured
Tin (Sn) | mg/kg (dry) |  |  |  |  | 0.4
Zinc (Zn) | mg/kg (dry) | 15 | [6 empty] | Measured
Note on C17: ar: as received, the material in its original form (including ash and moisture)
Note on E17: daf: the dry and ash free material
Note on D17: dry: the dry material (including ash)