## Phyllis2 #2058 reed canary gras
Phyllis2
https://phyllis.nl/Biomass/View/2058
reed canary grass (#2058)
ID-number | #2058
Material | reed canary grass
Classification | ECN Phyllis classification > grass/plant > reed > reed canary grass
NTA 8003 classification > [200] biomassa uit land- en tuinbouw > [210] gras > [219] overig gras
Ash type | ash deformation temperatures HT and FT above 1650°C
Submitter organisation | ECN (Netherlands)
Submission date | 2001-04-04
Remarks | spring-harvested material from clayey silt with low humus (2% DM), pressed into briquettes. Data for stems in ID 2059 and for leaves in ID 2060. See also ID 2061, 2062.
Literature | Paulrud,S; Nilsson,C: Briquetting and combustion of spring-harvested reed canary-grass: effect of fuel composition; Biomass & Bioenergy 20 (2001) 25-35
Values
Property | Unit | Value |  |  | Std dev | Det lim | Lab | Date | Method | Remarks
|  | ar | dry | daf
Main biomass properties
Proximate analysis
Moisture content | wt% | 7.2
Ash content | wt% | 6.8672 | 7.4
Volatile matter | wt% | 71.456 | 77 | 83.15335
Fixed carbon | wt% | 14.4768 | 15.6 | 16.84665 |  |  |  |  | Calculated
Ultimate analysis (macroelements)
Carbon | wt% | 41.76 | 45 | 48.59611 |  |  |  |  | Measured
Hydrogen | wt% | 5.0112 | 5.4 | 5.831533 |  |  |  |  | Measured
Oxygen | wt% | 38.512 | 41.5 | 44.81641 |  |  |  |  | Measured
Nitrogen | wt% | 0.2784 | 0.3 | 0.3239741 |  |  |  |  | Measured
Sulphur | wt% | 0.06496 | 0.07 | 0.07559395 |  |  |  |  | Measured
Total (with halides) | wt% | 99.73088 | 99.71 | 99.68683 |  |  |  |  | Calculated
Halides
Chlorine (Cl) | mg/kg | 371.2 | 400 | 431.9654 |  |  |  |  | Measured
Heating value
Net calorific value (LHV) | MJ/kg | 14.53057472 | 15.84749 | 17.11392
Gross calorific value (HHV) | MJ/kg | 15.79999808 | 17.02586 | 18.38646
HHVMilne | MJ/kg | 16.11728 | 17.36776028 | 18.75568 |  |  |  |  | Calculated
Ash melting behaviour
American standard method, measured in oxidizing conditions
IDT (initial deformation temperature) | °C | 1630
SOT (softening or spherical temperature) | °C | 1640
Ash Properties
Ash composition
P2O5 | wt% (ash) | 2.8
SiO2 | wt% (ash) | 86.8
Al2O3 | wt% (ash) | 0.5
CaO | wt% (ash) | 2.4
MgO | wt% (ash) | 1.1
Na2O | wt% (ash) | 1.8
K2O | wt% (ash) | 3.2
Note on C17: ar: as received, the material in its original form (including ash and moisture)
Note on E17: daf: the dry and ash free material
Note on D17: dry: the dry material (including ash)