## Phyllis2 #2059 reed canary gras
Phyllis2
https://phyllis.nl/Biomass/View/2059
reed canary grass, stems (#2059)
ID-number | #2059
Material | reed canary grass, stems
Classification | ECN Phyllis classification > grass/plant > reed
NTA 8003 classification > [200] biomassa uit land- en tuinbouw > [210] gras > [219] overig gras
Submitter organisation | ECN (Netherlands)
Submission date | 2001-04-04
Remarks | spring-harvested material from clayey silt with low humus (2% DM), pressed into briquettes. Data for stems with leaves in ID 2058 and for leaves in ID 2060. See also ID 2061, 2062.
Literature | Paulrud,S; Nilsson,C: Briquetting and combustion of spring-harvested reed canary-grass: effect of fuel composition; Biomass & Bioenergy 20 (2001) 25-35
Values
Property | Unit | Value |  |  | Std dev | Det lim | Lab | Date | Method | Remarks
|  | ar | dry | daf
Main biomass properties
Proximate analysis
Moisture content | wt% | 7.2
Ash content | wt% | 4.9184 | 5.3
Volatile matter | wt% | 74.24 | 80 | 84.4773
Fixed carbon | wt% | 13.6416 | 14.7 | 15.5227 |  |  |  |  | Calculated
Ultimate analysis (macroelements)
Carbon | wt% | 42.688 | 46 | 48.57445 |  |  |  |  | Measured
Hydrogen | wt% | 5.104 | 5.5 | 5.807814 |  |  |  |  | Measured
Oxygen | wt% | 39.7184 | 42.8 | 45.19535 |  |  |  |  | Measured
Nitrogen | wt% | 0.1856 | 0.2 | 0.2111932 |  |  |  |  | Measured
Sulphur | wt% | 0.0464 | 0.05 | 0.05279831 |  |  |  |  | Measured
Total (with halides) | wt% | 99.9072 | 99.9 | 99.8944 |  |  |  |  | Calculated
Halides
Chlorine (Cl) | mg/kg | 464 | 500 | 527.9831 |  |  |  |  | Measured
Heating value
Net calorific value (LHV) | MJ/kg | 14.71031904 | 16.04118 | 16.93894
Gross calorific value (HHV) | MJ/kg | 16.00000064 | 17.24138 | 18.20631
HHVMilne | MJ/kg | 16.44754 | 17.72363777 | 18.71556 |  |  |  |  | Calculated
Ash melting behaviour
American standard method, measured in oxidizing conditions
IDT (initial deformation temperature) | °C | 1590
SOT (softening or spherical temperature) | °C | 1620
HT (hemispherical temperature) | °C | 1630
FT (fluid temperature) | °C | 1650
Ash Properties
Ash composition
P2O5 | wt% (ash) | 3
SiO2 | wt% (ash) | 84.7
Al2O3 | wt% (ash) | 0.4
CaO | wt% (ash) | 2.5
MgO | wt% (ash) | 1.3
Na2O | wt% (ash) | 0.3
K2O | wt% (ash) | 4.7
Note on C16: ar: as received, the material in its original form (including ash and moisture)
Note on E16: daf: the dry and ash free material
Note on D16: dry: the dry material (including ash)