## Phyllis2 #206 wood chips
Phyllis2
https://phyllis.nl/Biomass/View/206
wood chips (#206)
ID-number | #206
Material | wood chips
Classification | ECN Phyllis classification > untreated wood > others > wood chips
NTA 8003 classification > [100] hout > [110] vers hout > [119] overig vers hout
Submitter organisation | ECN (Netherlands)
Literature | http://edv1.vt.tuwien.ac.at/AG_HOFBA/BIOBIB/Biobib.htm (1997).
Values
Property | Unit | Value |  |  | Std dev | Det lim | Lab | Date | Method | Remarks
|  | ar | dry | daf
Main biomass properties
Proximate analysis
Moisture content | wt% (ar)
Ash content | wt% |  | 2.3
Ultimate analysis (macroelements)
Carbon | wt% |  | 51.1 | 52.30297 |  |  |  |  | Unknown
Hydrogen | wt% |  | 6.1 | 6.243603 |  |  |  |  | Unknown
Oxygen | wt% |  | 39.92 | 40.85977 |  |  |  |  | Calculated
Nitrogen | wt% |  | 0.55 | 0.5629478 |  |  |  |  | Unknown
Sulphur | wt% |  | 0.03 | 0.03070624 |  |  |  |  | Unknown
Total (with halides) | wt% |  | 100 | 100 |  |  |  |  | Calculated
Heating value
Net calorific value (LHV) | MJ/kg |  | 19.5 | 19.95906
Gross calorific value (HHV) | MJ/kg |  | 20.82 | 21.31013
HHVMilne | MJ/kg |  | 20.60057737 | 21.08554 |  |  |  |  | Calculated
Note on C14: ar: as received, the material in its original form (including ash and moisture)
Note on E14: daf: the dry and ash free material
Note on D14: dry: the dry material (including ash)