## Phyllis2 #2060 reed canary gras
Phyllis2
https://phyllis.nl/Biomass/View/2060
reed canary grass, leaves (#2060)
ID-number | #2060
Material | reed canary grass, leaves
Classification | ECN Phyllis classification > grass/plant > reed
NTA 8003 classification > [200] biomassa uit land- en tuinbouw > [210] gras > [219] overig gras
Submitter organisation | ECN (Netherlands)
Submission date | 2001-04-04
Remarks | spring-harvested material from clayey silt with low humus (2% DM), pressed into briquettes. Data for stems with leaves in ID 2058 and for stems in ID 2059. See also ID 2061, 2062.
Literature | Paulrud,S; Nilsson,C: Briquetting and combustion of spring-harvested reed canary-grass: effect of fuel composition; Biomass & Bioenergy 20 (2001) 25-35
Values
Property | Unit | Value |  |  | Std dev | Det lim | Lab | Date | Method | Remarks
|  | ar | dry | daf
Main biomass properties
Proximate analysis
Moisture content | wt% | 10.9
Ash content | wt% | 9.0882 | 10.2
Volatile matter | wt% | 65.934 | 74 | 82.40535
Fixed carbon | wt% | 14.0778 | 15.8 | 17.59465 |  |  |  |  | Calculated
Ultimate analysis (macroelements)
Carbon | wt% | 39.204 | 44 | 48.99777 |  |  |  |  | Measured
Hydrogen | wt% | 4.7223 | 5.3 | 5.902004 |  |  |  |  | Measured
Oxygen | wt% | 35.5509 | 39.9 | 44.43207 |  |  |  |  | Measured
Nitrogen | wt% | 0.4455 | 0.5 | 0.5567929 |  |  |  |  | Measured
Sulphur | wt% | 0.08019 | 0.09 | 0.1002227 |  |  |  |  | Measured
Total (with halides) | wt% | 100.02673 | 100.03 | 100.0334 |  |  |  |  | Calculated
Halides
Chlorine (Cl) | mg/kg | 356.4 | 400 | 445.4343 |  |  |  |  | Measured
Heating value
Net calorific value (LHV) | MJ/kg | 13.30322423 | 15.22953 | 16.95939
Gross calorific value (HHV) | MJ/kg | 14.59999728 | 16.38608 | 18.24731
HHVMilne | MJ/kg | 15.17251 | 17.02863212 | 18.96284 |  |  |  |  | Calculated
Ash melting behaviour
American standard method, measured in oxidizing conditions
IDT (initial deformation temperature) | °C | 1570
SOT (softening or spherical temperature) | °C | 1580
HT (hemispherical temperature) | °C | 1630
FT (fluid temperature) | °C | 1650
Ash Properties
Ash composition
P2O5 | wt% (ash) | 2.6
SiO2 | wt% (ash) | 81.9
Al2O3 | wt% (ash) | 1.7
CaO | wt% (ash) | 3.1
MgO | wt% (ash) | 1.3
Na2O | wt% (ash) | 0.4
K2O | wt% (ash) | 3.2
Note on C16: ar: as received, the material in its original form (including ash and moisture)
Note on E16: daf: the dry and ash free material
Note on D16: dry: the dry material (including ash)