## Phyllis2 #2061 reed canary gras
Phyllis2
https://phyllis.nl/Biomass/View/2061
reed canary grass (#2061)
ID-number | #2061
Material | reed canary grass
Classification | ECN Phyllis classification > grass/plant > reed > reed canary grass
NTA 8003 classification > [200] biomassa uit land- en tuinbouw > [210] gras > [219] overig gras
Ash type | ash deformation temperatures above 1650°C
Submitter organisation | ECN (Netherlands)
Submission date | 2001-04-04
Remarks | spring-harvested material from silty clay with medium humus (5% DM), pressed into briquettes. See also ID 2058-2060, 2062.
Literature | Paulrud,S; Nilsson,C: Briquetting and combustion of spring-harvested reed canary-grass: effect of fuel composition; Biomass & Bioenergy 20 (2001) 25-35
Values
Property | Unit | Value |  |  | Std dev | Det lim | Lab | Date | Method | Remarks
|  | ar | dry | daf
Main biomass properties
Proximate analysis
Moisture content | wt% | 7.5
Ash content | wt% | 8.4175 | 9.1
Volatile matter | wt% | 70.3 | 76 | 83.60836
Fixed carbon | wt% | 13.7825 | 14.9 | 16.39164 |  |  |  |  | Calculated
Ultimate analysis (macroelements)
Carbon | wt% | 40.7 | 44 | 48.40484 |  |  |  |  | Measured
Hydrogen | wt% | 4.9025 | 5.3 | 5.830583 |  |  |  |  | Measured
Oxygen | wt% | 37.6475 | 40.7 | 44.77448 |  |  |  |  | Measured
Nitrogen | wt% | 0.37 | 0.4 | 0.440044 |  |  |  |  | Measured
Sulphur | wt% | 0.06475 | 0.07 | 0.0770077 |  |  |  |  | Measured
Total (with halides) | wt% | 99.63 | 99.6 | 99.55996 |  |  |  |  | Calculated
Halides
Chlorine (Cl) | mg/kg | 277.5 | 300 | 330.033 |  |  |  |  | Measured
Heating value
Net calorific value (LHV) | MJ/kg | 14.1469675 | 15.4921 | 17.04301
Gross calorific value (HHV) | MJ/kg | 15.40000125 | 16.64865 | 18.31535
HHVMilne | MJ/kg | 15.68508 | 16.95684193 | 18.65439 |  |  |  |  | Calculated
Ash Properties
Ash composition
P2O5 | wt% (ash) | 1.8
SiO2 | wt% (ash) | 89.3
Al2O3 | wt% (ash) | 0.2
CaO | wt% (ash) | 2
MgO | wt% (ash) | 0.9
Na2O | wt% (ash) | 0.1
K2O | wt% (ash) | 2
Note on C17: ar: as received, the material in its original form (including ash and moisture)
Note on E17: daf: the dry and ash free material
Note on D17: dry: the dry material (including ash)