## Phyllis2 #2062 reed canary gras
Phyllis2
https://phyllis.nl/Biomass/View/2062
reed canary grass (#2062)
ID-number | #2062
Material | reed canary grass
Classification | ECN Phyllis classification > grass/plant > reed > reed canary grass
NTA 8003 classification > [200] biomassa uit land- en tuinbouw > [210] gras > [219] overig gras
Submitter organisation | ECN (Netherlands)
Submission date | 2001-04-04
Remarks | spring-harvested material from humus-rich (13% DM) clayey sand, pressed into briquettes. See also ID 2058-2061.
Literature | Paulrud,S; Nilsson,C: Briquetting and combustion of spring-harvested reed canary-grass: effect of fuel composition; Biomass & Bioenergy 20 (2001) 25-35
Values
Property | Unit | Value |  |  | Std dev | Det lim | Lab | Date | Method | Remarks
|  | ar | dry | daf
Main biomass properties
Proximate analysis
Moisture content | wt% | 8.2
Ash content | wt% | 2.8458 | 3.1
Volatile matter | wt% | 74.358 | 81 | 83.59133
Fixed carbon | wt% | 14.5962 | 15.9 | 16.40867 |  |  |  |  | Calculated
Ultimate analysis (macroelements)
Carbon | wt% | 42.228 | 46 | 47.47162 |  |  |  |  | Measured
Hydrogen | wt% | 5.4162 | 5.9 | 6.088751 |  |  |  |  | Measured
Oxygen | wt% | 40.3002 | 43.9 | 45.30444 |  |  |  |  | Measured
Nitrogen | wt% | 0.5508 | 0.6 | 0.619195 |  |  |  |  | Measured
Sulphur | wt% | 0.07344 | 0.08 | 0.08255934 |  |  |  |  | Measured
Total (with halides) | wt% | 99.65116 | 99.62 | 99.60784 |  |  |  |  | Calculated
Halides
Chlorine (Cl) | mg/kg | 367.2 | 400 | 412.7967 |  |  |  |  | Measured
Heating value
Net calorific value (LHV) | MJ/kg | 14.91776618 | 16.46851 | 16.99537
Gross calorific value (HHV) | MJ/kg | 16.29999882 | 17.75599 | 18.32404
HHVMilne | MJ/kg | 16.62069 | 18.10532833 | 18.68455 |  |  |  |  | Calculated
Ash melting behaviour
American standard method, measured in oxidizing conditions
IDT (initial deformation temperature) | °C | 1150
SOT (softening or spherical temperature) | °C | 1260
HT (hemispherical temperature) | °C | 1360
FT (fluid temperature) | °C | 1370
Ash Properties
Ash composition
P2O5 | wt% (ash) | 5.8
SiO2 | wt% (ash) | 62.9
Al2O3 | wt% (ash) | 1.9
CaO | wt% (ash) | 9
MgO | wt% (ash) | 3.2
Na2O | wt% (ash) | 0.4
K2O | wt% (ash) | 7.1
Note on C16: ar: as received, the material in its original form (including ash and moisture)
Note on E16: daf: the dry and ash free material
Note on D16: dry: the dry material (including ash)