## Phyllis2 #2063 wood, alder
Phyllis2
https://phyllis.nl/Biomass/View/2063
wood, alder (#2063)
ID-number | #2063
Material | wood, alder
Classification | ECN Phyllis classification > untreated wood > birch > wood, alder
NTA 8003 classification > [100] hout > [110] vers hout > [120] loofhout > [122] zacht loofhout
Submitter organisation | ECN (Netherlands)
Submission date | 2001-04-05
Remarks | charcoal yield 35.9% at 1 MPa, fixed-C yield 25.4%
Literature | Antal,M.J., Allen,S.G., Dai,X, Shimizu,B., Tam,M.S. and Grønli: Attainment of the theoretical yield of carbon from biomass. Ind. Eng. Chem. Res. 39 (2000) 4024-4031
Values
Property | Unit | Value |  |  | Std dev | Det lim | Lab | Date | Method | Remarks
|  | ar | dry | daf
Main biomass properties
Proximate analysis
Moisture content | wt% (ar)
Ash content | wt% |  | 0.3
Ultimate analysis (macroelements)
Carbon | wt% |  | 48.27 | 48.41525 |  |  |  |  | Measured
Hydrogen | wt% |  | 6.02 | 6.038114 |  |  |  |  | Measured
Oxygen | wt% |  | 45.11 | 45.24574 |  |  |  |  | Measured
Nitrogen | wt% |  | 0.3 | 0.3009027 |  |  |  |  | Measured
Sulphur | wt% (dry) |  |  |  |  | 0.05
Total (with halides) | wt% |  | 100 | 100 |  |  |  |  | Calculated
Heating value
HHVMilne | MJ/kg |  | 18.96473377 | 19.0218 |  |  |  |  | Calculated
Biochemical analysis
Cellulose, hemicellulose, lignin
Cellulose | wt% (dry) | 32.3 | [6 empty] | Sugar Analysis
Hemicellulose | wt% (dry) | 23.5 | [6 empty] | Sugar Analysis
Lignin | wt% (dry) | 24.8 | [6 empty] | Measured
Lignin analysis
Acid insoluble lignin (Klason) (AIL) | wt% (dry) | 24.8 | [6 empty] | Measured
Other
C5
Arabinan | wt% (dry) | 0
Xylan | wt% (dry) | 25.2
Sum C5 | wt% (dry) | 25.2 | [6 empty] | Calculated
C6
Mannan | wt% (dry) | 0
Galactan | wt% (dry) | 1.5
Glucan | wt% (dry) | 35.9
Sum C6 | wt% (dry) | 37.4 | [6 empty] | Calculated
Total ash + biochemical | wt% (dry) | 80.9 | [6 empty] | Calculated
Note on C16: ar: as received, the material in its original form (including ash and moisture)
Note on E16: daf: the dry and ash free material
Note on D16: dry: the dry material (including ash)