## Phyllis2 #2064 almond shells
Phyllis2
https://phyllis.nl/Biomass/View/2064
almond shells (#2064)
ID-number | #2064
Material | almond shells
Classification | ECN Phyllis classification > husk/shell/pit > almond > almond shells
NTA 8003 classification > [200] biomassa uit land- en tuinbouw > [230] restproducten (doppen) > [235] amandeldoppen
Submitter organisation | ECN (Netherlands)
Submission date | 2001-04-05
Remarks | charcoal yield 36.7% at 1 MPa, fixed-C yield 28.9%
Literature | Antal,M.J., Allen,S.G., Dai,X, Shimizu,B., Tam,M.S. and Grønli: Attainment of the theoretical yield of carbon from biomass. Ind. Eng. Chem. Res. 39 (2000) 4024-4031
Values
Property | Unit | Value |  |  | Std dev | Det lim | Lab | Date | Method | Remarks
|  | ar | dry | daf
Main biomass properties
Proximate analysis
Moisture content | wt% (ar)
Ash content | wt% |  | 1.03
Ultimate analysis (macroelements)
Carbon | wt% |  | 49.94 | 50.45974 |  |  |  |  | Measured
Hydrogen | wt% |  | 5.79 | 5.850258 |  |  |  |  | Measured
Oxygen | wt% |  | 45.01 | 45.47843 |  |  |  |  | Measured
Nitrogen | wt% |  | 0.17 | 0.1717692 |  |  |  |  | Measured
Sulphur | wt% |  | 0.01 | 0.01010407 |  |  |  |  | Measured
Total (with halides) | wt% |  | 101.95 | 101.9703 |  |  |  |  | Calculated
Heating value
HHVMilne | MJ/kg |  | 19.24741 | 19.44772 |  |  |  |  | Calculated
Biochemical analysis
Cellulose, hemicellulose, lignin
Cellulose | wt% (dry) | 24.7 | [6 empty] | Sugar Analysis
Hemicellulose | wt% (dry) | 27 | [6 empty] | Sugar Analysis
Lignin | wt% (dry) | 27.2 | [6 empty] | Measured
Lignin analysis
Acid insoluble lignin (Klason) (AIL) | wt% (dry) | 27.2 | [6 empty] | Measured
Other
C5
Arabinan | wt% (dry) | 0
Xylan | wt% (dry) | 28.7
Sum C5 | wt% (dry) | 28.7 | [6 empty] | Calculated
C6
Mannan | wt% (dry) | 0
Galactan | wt% (dry) | 2
Glucan | wt% (dry) | 27.5
Sum C6 | wt% (dry) | 29.5 | [6 empty] | Calculated
Total ash + biochemical | wt% (dry) | 79.93 | [6 empty] | Calculated
Note on C16: ar: as received, the material in its original form (including ash and moisture)
Note on E16: daf: the dry and ash free material
Note on D16: dry: the dry material (including ash)