## Phyllis2 #2065 bamboo
Phyllis2
https://phyllis.nl/Biomass/View/2065
bamboo (#2065)
ID-number | #2065
Material | bamboo
Classification | ECN Phyllis classification > grass/plant > other plants > bamboo
NTA 8003 classification > [200] biomassa uit land- en tuinbouw > [210] gras > [219] overig gras
Submitter organisation | ECN (Netherlands)
Submission date | 2001-04-05
Remarks | charcoal yield 45.9% at 1 MPa, fixed-C yield 32.1%
Literature | Antal,M.J., Allen,S.G., Dai,X, Shimizu,B., Tam,M.S. and Grønli: Attainment of the theoretical yield of carbon from biomass. Ind. Eng. Chem. Res. 39 (2000) 4024-4031
Values
Property | Unit | Value |  |  | Std dev | Det lim | Lab | Date | Method | Remarks
|  | ar | dry | daf
Main biomass properties
Proximate analysis
Moisture content | wt% (ar)
Ash content | wt% |  | 3.91
Ultimate analysis (macroelements)
Carbon | wt% |  | 47.65 | 49.58893 |  |  |  |  | Measured
Hydrogen | wt% |  | 5.77 | 6.004787 |  |  |  |  | Measured
Oxygen | wt% |  | 44.23 | 46.02976 |  |  |  |  | Measured
Nitrogen | wt% |  | 0.27 | 0.2809866 |  |  |  |  | Measured
Sulphur | wt% |  | 0.11 | 0.114476 |  |  |  |  | Measured
Total (with halides) | wt% |  | 101.94 | 102.0189 |  |  |  |  | Calculated
Heating value
HHVMilne | MJ/kg |  | 18.48665 | 19.23889 |  |  |  |  | Calculated
Biochemical analysis
Cellulose, hemicellulose, lignin
Cellulose | wt% (dry) | 39.5 | [6 empty] | Sugar Analysis
Hemicellulose | wt% (dry) | 17.6 | [6 empty] | Sugar Analysis
Lignin | wt% (dry) | 25.2 | [6 empty] | Measured
Lignin analysis
Acid insoluble lignin (Klason) (AIL) | wt% (dry) | 25.2 | [6 empty] | Measured
Other
C5
Arabinan | wt% (dry) | 0
Xylan | wt% (dry) | 20
Sum C5 | wt% (dry) | 20 | [6 empty] | Calculated
C6
Mannan | wt% (dry) | 0
Galactan | wt% (dry) | 0
Glucan | wt% (dry) | 43.9
Sum C6 | wt% (dry) | 43.9 | [6 empty] | Calculated
Total ash + biochemical | wt% (dry) | 86.21 | [6 empty] | Calculated
Note on C16: ar: as received, the material in its original form (including ash and moisture)
Note on E16: daf: the dry and ash free material
Note on D16: dry: the dry material (including ash)