## Phyllis2 #2068 corn cob
Phyllis2
https://phyllis.nl/Biomass/View/2068
corn cob (#2068)
ID-number | #2068
Material | corn cob
Classification | ECN Phyllis classification > straw (stalk/cob/ear) > maize/corn > corn cob
NTA 8003 classification > [200] biomassa uit land- en tuinbouw > [240] gewassen > [241] mais
Submitter organisation | ECN (Netherlands)
Submission date | 2001-04-05
Remarks | charcoal yield 31.2% at 1 MPa, fixed-C yield 21.6%
Literature | Antal,M.J., Allen,S.G., Dai,X, Shimizu,B., Tam,M.S. and Grønli: Attainment of the theoretical yield of carbon from biomass. Ind. Eng. Chem. Res. 39 (2000) 4024-4031
Values
Property | Unit | Value |  |  | Std dev | Det lim | Lab | Date | Method | Remarks
|  | ar | dry | daf
Main biomass properties
Proximate analysis
Moisture content | wt% (ar)
Ash content | wt% |  | 3.48
Ultimate analysis (macroelements)
Carbon | wt% |  | 48.22 | 49.95856 |  |  |  |  | Measured
Hydrogen | wt% |  | 6.2 | 6.423539 |  |  |  |  | Measured
Oxygen | wt% |  | 42.94 | 44.48819 |  |  |  |  | Measured
Nitrogen | wt% |  | 1.57 | 1.626606 |  |  |  |  | Measured
Sulphur | wt% |  | 0.13 | 0.1346871 |  |  |  |  | Measured
Total (with halides) | wt% |  | 102.54 | 102.6316 |  |  |  |  | Calculated
Heating value
HHVMilne | MJ/kg |  | 19.25575 | 19.95001 |  |  |  |  | Calculated
Biochemical analysis
Cellulose, hemicellulose, lignin
Cellulose | wt% (dry) | 26.3 | [6 empty] | Sugar Analysis
Hemicellulose | wt% (dry) | 25.2 | [6 empty] | Sugar Analysis
Lignin | wt% (dry) | 16.3 | [6 empty] | Measured
Lignin analysis
Acid insoluble lignin (Klason) (AIL) | wt% (dry) | 16.3 | [6 empty] | Measured
Other
C5
Arabinan | wt% (dry) | 3.2
Xylan | wt% (dry) | 23.6
Sum C5 | wt% (dry) | 26.8 | [6 empty] | Calculated
C6
Mannan | wt% (dry) | 0
Galactan | wt% (dry) | 1.7
Glucan | wt% (dry) | 29.2
Sum C6 | wt% (dry) | 30.9 | [6 empty] | Calculated
Total ash + biochemical | wt% (dry) | 71.28 | [6 empty] | Calculated
Note on C16: ar: as received, the material in its original form (including ash and moisture)
Note on E16: daf: the dry and ash free material
Note on D16: dry: the dry material (including ash)