## Phyllis2 #2069 wood, eucalyptus
Phyllis2
https://phyllis.nl/Biomass/View/2069
wood, eucalyptus (#2069)
ID-number | #2069
Material | wood, eucalyptus
Classification | ECN Phyllis classification > untreated wood > other hard wood > wood, eucalyptus
NTA 8003 classification > [100] hout > [110] vers hout > [120] loofhout > [125] hard loofhout
Submitter organisation | ECN (Netherlands)
Submission date | 2001-04-05
Remarks | charcoal yield 46.1% at 1 MPa, fixed-C yield 32.8%
Literature | Antal,M.J., Allen,S.G., Dai,X, Shimizu,B., Tam,M.S. and Grønli: Attainment of the theoretical yield of carbon from biomass. Ind. Eng. Chem. Res. 39 (2000) 4024-4031
Values
Property | Unit | Value |  |  | Std dev | Det lim | Lab | Date | Method | Remarks
|  | ar | dry | daf
Main biomass properties
Proximate analysis
Moisture content | wt% (ar)
Ash content | wt% |  | 0.83
Ultimate analysis (macroelements)
Carbon | wt% |  | 52.87 | 53.31249 |  |  |  |  | Measured
Hydrogen | wt% |  | 6.14 | 6.191389 |  |  |  |  | Measured
Oxygen | wt% |  | 39.79 | 40.12302 |  |  |  |  | Measured
Nitrogen | wt% |  | 0.16 | 0.1613391 |  |  |  |  | Measured
Sulphur | wt% |  | 0.11 | 0.1109206 |  |  |  |  | Measured
Total (with halides) | wt% |  | 99.9 | 99.89916 |  |  |  |  | Calculated
Heating value
HHVMilne | MJ/kg |  | 21.3467 | 21.52536 |  |  |  |  | Calculated
Biochemical analysis
Cellulose, hemicellulose, lignin
Cellulose | wt% (dry) | 43 | [6 empty] | Sugar Analysis
Hemicellulose | wt% (dry) | 13.2 | [6 empty] | Sugar Analysis
Lignin | wt% (dry) | 25.3 | [6 empty] | Measured
Lignin analysis
Acid insoluble lignin (Klason) (AIL) | wt% (dry) | 25.3 | [6 empty] | Measured
Other
C5
Arabinan | wt% (dry) | 0
Xylan | wt% (dry) | 10.5
Sum C5 | wt% (dry) | 10.5 | [6 empty] | Calculated
C6
Mannan | wt% (dry) | 0
Galactan | wt% (dry) | 4.4
Glucan | wt% (dry) | 47.8
Sum C6 | wt% (dry) | 52.2 | [6 empty] | Calculated
Total ash + biochemical | wt% (dry) | 82.33 | [6 empty] | Calculated
Note on C16: ar: as received, the material in its original form (including ash and moisture)
Note on E16: daf: the dry and ash free material
Note on D16: dry: the dry material (including ash)