## Phyllis2 #2071 kukui nut shell
Phyllis2
https://phyllis.nl/Biomass/View/2071
kukui nut shell (#2071)
ID-number | #2071
Material | kukui nut shell
Classification | ECN Phyllis classification > husk/shell/pit > others
NTA 8003 classification > [200] biomassa uit land- en tuinbouw > [230] restproducten (doppen) > [239] overige doppen
Submitter organisation | ECN (Netherlands)
Submission date | 2001-04-05
Remarks | charcoal yield 58.6% at 1 MPa, fixed-C yield 41.4%
Literature | Antal,M.J., Allen,S.G., Dai,X, Shimizu,B., Tam,M.S. and Grønli: Attainment of the theoretical yield of carbon from biomass. Ind. Eng. Chem. Res. 39 (2000) 4024-4031
Values
Property | Unit | Value |  |  | Std dev | Det lim | Lab | Date | Method | Remarks
|  | ar | dry | daf
Main biomass properties
Proximate analysis
Moisture content | wt% (ar)
Ash content | wt% |  | 1.45
Ultimate analysis (macroelements)
Carbon | wt% |  | 55.76 | 56.58042 |  |  |  |  | Measured
Hydrogen | wt% |  | 5.6 | 5.682395 |  |  |  |  | Measured
Oxygen | wt% |  | 37.99 | 38.54896 |  |  |  |  | Measured
Nitrogen | wt% |  | 0.34 | 0.3450025 |  |  |  |  | Measured
Sulphur | wt% |  | 0.03 | 0.0304414 |  |  |  |  | Measured
Total (with halides) | wt% |  | 101.17 | 101.1872 |  |  |  |  | Calculated
Heating value
HHVMilne | MJ/kg |  | 21.79795 | 22.11868 |  |  |  |  | Calculated
Biochemical analysis
Cellulose, hemicellulose, lignin
Cellulose | wt% (dry) | 14.6 | [6 empty] | Sugar Analysis
Hemicellulose | wt% (dry) | 12.3 | [6 empty] | Sugar Analysis
Lignin | wt% (dry) | 60.1 | [6 empty] | Measured
Lignin analysis
Acid insoluble lignin (Klason) (AIL) | wt% (dry) | 60.1 | [6 empty] | Measured
Other
C5
Arabinan | wt% (dry) | 0
Xylan | wt% (dry) | 14
Sum C5 | wt% (dry) | 14 | [6 empty] | Calculated
C6
Mannan | wt% (dry) | 0
Galactan | wt% (dry) | 0
Glucan | wt% (dry) | 16.2
Sum C6 | wt% (dry) | 16.2 | [6 empty] | Calculated
Total ash + biochemical | wt% (dry) | 88.45 | [6 empty] | Calculated
Note on C16: ar: as received, the material in its original form (including ash and moisture)
Note on E16: daf: the dry and ash free material
Note on D16: dry: the dry material (including ash)