## Phyllis2 #2072 wood, leucaena
Phyllis2
https://phyllis.nl/Biomass/View/2072
wood, leucaena (#2072)
ID-number | #2072
Material | wood, leucaena
Classification | ECN Phyllis classification > untreated wood > tropical hard wood > wood, leucaena
NTA 8003 classification > [100] hout > [110] vers hout > [120] loofhout > [125] hard loofhout
Submitter organisation | ECN (Netherlands)
Submission date | 2001-04-05
Remarks | charcoal yield 44.2% at 1 MPa, fixed-C yield 32.3%
Literature | Antal,M.J., Allen,S.G., Dai,X, Shimizu,B., Tam,M.S. and Grønli: Attainment of the theoretical yield of carbon from biomass. Ind. Eng. Chem. Res. 39 (2000) 4024-4031
Values
Property | Unit | Value |  |  | Std dev | Det lim | Lab | Date | Method | Remarks
|  | ar | dry | daf
Main biomass properties
Proximate analysis
Moisture content | wt% (ar)
Ash content | wt% |  | 5.11
Ultimate analysis (macroelements)
Carbon | wt% |  | 45.95 | 48.42449 |  |  |  |  | Measured
Hydrogen | wt% |  | 6.06 | 6.386342 |  |  |  |  | Measured
Oxygen | wt% |  | 41.23 | 43.45031 |  |  |  |  | Measured
Nitrogen | wt% |  | 2.42 | 2.550321 |  |  |  |  | Measured
Sulphur | wt% |  | 0.27 | 0.28454 |  |  |  |  | Measured
Total (with halides) | wt% |  | 101.04 | 101.096 |  |  |  |  | Calculated
Heating value
HHVMilne | MJ/kg |  | 18.3866 | 19.37676 |  |  |  |  | Calculated
Biochemical analysis
Cellulose, hemicellulose, lignin
Cellulose | wt% (dry) | 40.8 | [6 empty] | Sugar Analysis
Hemicellulose | wt% (dry) | 15 | [6 empty] | Sugar Analysis
Lignin | wt% (dry) | 26.9 | [6 empty] | Measured
Lignin analysis
Acid insoluble lignin (Klason) (AIL) | wt% (dry) | 26.9 | [6 empty] | Measured
Other
C5
Arabinan | wt% (dry) | 0
Xylan | wt% (dry) | 15.2
Sum C5 | wt% (dry) | 15.2 | [6 empty] | Calculated
C6
Mannan | wt% (dry) | 0
Galactan | wt% (dry) | 1.7
Glucan | wt% (dry) | 45.3
Sum C6 | wt% (dry) | 47 | [6 empty] | Calculated
Total ash + biochemical | wt% (dry) | 87.81 | [6 empty] | Calculated
Note on C16: ar: as received, the material in its original form (including ash and moisture)
Note on E16: daf: the dry and ash free material
Note on D16: dry: the dry material (including ash)