## Phyllis2 #2073 macadamia nut sh
Phyllis2
https://phyllis.nl/Biomass/View/2073
macadamia nut shell (#2073)
ID-number | #2073
Material | macadamia nut shell
Classification | ECN Phyllis classification > husk/shell/pit > others
NTA 8003 classification > [200] biomassa uit land- en tuinbouw > [230] restproducten (doppen) > [239] overige doppen
Submitter organisation | ECN (Netherlands)
Submission date | 2001-04-05
Remarks | charcoal yield 50.8% at 1 MPa, fixed-C yield 35.9%
Literature | Antal,M.J., Allen,S.G., Dai,X, Shimizu,B., Tam,M.S. and Grønli: Attainment of the theoretical yield of carbon from biomass. Ind. Eng. Chem. Res. 39 (2000) 4024-4031
Values
Property | Unit | Value |  |  | Std dev | Det lim | Lab | Date | Method | Remarks
|  | ar | dry | daf
Main biomass properties
Proximate analysis
Moisture content | wt% (ar)
Ash content | wt% |  | 0.41
Ultimate analysis (macroelements)
Carbon | wt% |  | 58.3 | 58.54001 |  |  |  |  | Measured
Hydrogen | wt% |  | 8.12 | 8.153429 |  |  |  |  | Measured
Oxygen | wt% |  | 32.77 | 32.90491 |  |  |  |  | Measured
Nitrogen | wt% |  | 0.36 | 0.3614821 |  |  |  |  | Measured
Sulphur | wt% |  | 0.04 | 0.04016468 |  |  |  |  | Measured
Total (with halides) | wt% |  | 100 | 100 |  |  |  |  | Calculated
Heating value
HHVMilne | MJ/kg |  | 26.63584 | 26.74549 |  |  |  |  | Calculated
Biochemical analysis
Cellulose, hemicellulose, lignin
Cellulose | wt% (dry) | 26.9 | [6 empty] | Sugar Analysis
Hemicellulose | wt% (dry) | 17.8 | [6 empty] | Sugar Analysis
Lignin | wt% (dry) | 40.1 | [6 empty] | Measured
Lignin analysis
Acid insoluble lignin (Klason) (AIL) | wt% (dry) | 40.1 | [6 empty] | Measured
Other
C5
Arabinan | wt% (dry) | 0
Xylan | wt% (dry) | 20.2
Sum C5 | wt% (dry) | 20.2 | [6 empty] | Calculated
C6
Mannan | wt% (dry) | 0
Galactan | wt% (dry) | 0
Glucan | wt% (dry) | 29.9
Sum C6 | wt% (dry) | 29.9 | [6 empty] | Calculated
Total ash + biochemical | wt% (dry) | 85.21 | [6 empty] | Calculated
Note on C16: ar: as received, the material in its original form (including ash and moisture)
Note on E16: daf: the dry and ash free material
Note on D16: dry: the dry material (including ash)