## Phyllis2 #2075 oat hull
Phyllis2
https://phyllis.nl/Biomass/View/2075
oat hull (#2075)
ID-number | #2075
Material | oat hull
Classification | ECN Phyllis classification > husk/shell/pit > others
NTA 8003 classification > [500] biomassa uit de industrie > [520] schillen/vliezen/pitten > [529] overige schillen/vliezen/pitten
Submitter organisation | ECN (Netherlands)
Submission date | 2001-04-05
Remarks | charcoal yield 40.2% at 1 MPa, fixed-C yield 26.3%
Literature | Antal,M.J., Allen,S.G., Dai,X, Shimizu,B., Tam,M.S. and Grønli: Attainment of the theoretical yield of carbon from biomass. Ind. Eng. Chem. Res. 39 (2000) 4024-4031
Values
Property | Unit | Value |  |  | Std dev | Det lim | Lab | Date | Method | Remarks
|  | ar | dry | daf
Main biomass properties
Proximate analysis
Moisture content | wt% (ar)
Ash content | wt% |  | 4.91
Ultimate analysis (macroelements)
Carbon | wt% |  | 46 | 48.37522 |  |  |  |  | Measured
Hydrogen | wt% |  | 5.91 | 6.215165 |  |  |  |  | Measured
Oxygen | wt% |  | 43.49 | 45.73562 |  |  |  |  | Measured
Nitrogen | wt% |  | 1.13 | 1.188348 |  |  |  |  | Measured
Sulphur | wt% |  | 0.15 | 0.1577453 |  |  |  |  | Measured
Total (with halides) | wt% |  | 101.59 | 101.6721 |  |  |  |  | Calculated
Heating value
HHVMilne | MJ/kg |  | 18.08348 | 19.01722 |  |  |  |  | Calculated
Biochemical analysis
Cellulose, hemicellulose, lignin
Cellulose | wt% (dry) | 48.4 | [6 empty] | Sugar Analysis
Hemicellulose | wt% (dry) | 16.1 | [6 empty] | Sugar Analysis
Lignin | wt% (dry) | 16.2 | [6 empty] | Measured
Lignin analysis
Acid insoluble lignin (Klason) (AIL) | wt% (dry) | 16.2 | [6 empty] | Measured
Other
C5
Arabinan | wt% (dry) | 1.3
Xylan | wt% (dry) | 17
Sum C5 | wt% (dry) | 18.3 | [6 empty] | Calculated
C6
Mannan | wt% (dry) | 0
Galactan | wt% (dry) | 0
Glucan | wt% (dry) | 53.8
Sum C6 | wt% (dry) | 53.8 | [6 empty] | Calculated
Total ash + biochemical | wt% (dry) | 85.61 | [6 empty] | Calculated
Note on C16: ar: as received, the material in its original form (including ash and moisture)
Note on E16: daf: the dry and ash free material
Note on D16: dry: the dry material (including ash)