## Phyllis2 #2076 pecan shell
Phyllis2
https://phyllis.nl/Biomass/View/2076
pecan shell (#2076)
ID-number | #2076
Material | pecan shell
Classification | ECN Phyllis classification > husk/shell/pit > others
NTA 8003 classification > [200] biomassa uit land- en tuinbouw > [230] restproducten (doppen) > [239] overige doppen
Submitter organisation | ECN (Netherlands)
Submission date | 2001-04-05
Remarks | charcoal yield 39.4% at 1 MPa, fixed-C yield 34.9%
Literature | Antal,M.J., Allen,S.G., Dai,X, Shimizu,B., Tam,M.S. and Grønli: Attainment of the theoretical yield of carbon from biomass. Ind. Eng. Chem. Res. 39 (2000) 4024-4031
Values
Property | Unit | Value |  |  | Std dev | Det lim | Lab | Date | Method | Remarks
|  | ar | dry | daf
Main biomass properties
Proximate analysis
Moisture content | wt% (ar)
Ash content | wt% |  | 5.85
Ultimate analysis (macroelements)
Carbon | wt% |  | 55.27 | 58.7042 |  |  |  |  | Measured
Hydrogen | wt% |  | 4.56 | 4.843335 |  |  |  |  | Measured
Oxygen | wt% |  | 34.75 | 36.90919 |  |  |  |  | Measured
Nitrogen | wt% |  | 0.84 | 0.8921933 |  |  |  |  | Measured
Sulphur | wt% |  | 0.09 | 0.09559214 |  |  |  |  | Measured
Total (with halides) | wt% |  | 101.36 | 101.4445 |  |  |  |  | Calculated
Heating value
HHVMilne | MJ/kg |  | 20.5265 | 21.80191 |  |  |  |  | Calculated
Biochemical analysis
Cellulose, hemicellulose, lignin
Cellulose | wt% (dry) | 5.6 | [6 empty] | Sugar Analysis
Hemicellulose | wt% (dry) | 3.8 | [6 empty] | Sugar Analysis
Lignin | wt% (dry) | 70 | [6 empty] | Measured
Lignin analysis
Acid insoluble lignin (Klason) (AIL) | wt% (dry) | 70 | [6 empty] | Measured
Other
C5
Arabinan | wt% (dry) | 0
Xylan | wt% (dry) | 3.1
Sum C5 | wt% (dry) | 3.1 | [6 empty] | Calculated
C6
Mannan | wt% (dry) | 0
Galactan | wt% (dry) | 1.2
Glucan | wt% (dry) | 6.2
Sum C6 | wt% (dry) | 7.4 | [6 empty] | Calculated
Total ash + biochemical | wt% (dry) | 85.25 | [6 empty] | Calculated
Note on C16: ar: as received, the material in its original form (including ash and moisture)
Note on E16: daf: the dry and ash free material
Note on D16: dry: the dry material (including ash)