## Phyllis2 #2077 wood, pine
Phyllis2
https://phyllis.nl/Biomass/View/2077
wood, pine (#2077)
ID-number | #2077
Material | wood, pine
Classification | ECN Phyllis classification > untreated wood > fir/pine/spruce > wood, pine
NTA 8003 classification > [100] hout > [110] vers hout > [130] naaldhout > [131] naaldhout
Submitter organisation | ECN (Netherlands)
Submission date | 2001-04-05
Remarks | charcoal yield 35.2% at 1 MPa, fixed-C yield 28.1%
Literature | Antal,M.J., Allen,S.G., Dai,X, Shimizu,B., Tam,M.S. and Grønli: Attainment of the theoretical yield of carbon from biomass. Ind. Eng. Chem. Res. 39 (2000) 4024-4031
Values
Property | Unit | Value |  |  | Std dev | Det lim | Lab | Date | Method | Remarks
|  | ar | dry | daf
Main biomass properties
Proximate analysis
Moisture content | wt% (ar)
Ash content | wt% |  | 0.3
Ultimate analysis (macroelements)
Carbon | wt% |  | 49.41 | 49.55868 |  |  |  |  | Measured
Hydrogen | wt% |  | 6.11 | 6.128385 |  |  |  |  | Measured
Oxygen | wt% |  | 44.07 | 44.20261 |  |  |  |  | Measured
Nitrogen | wt% |  | 0.11 | 0.110331 |  |  |  |  | Measured
Sulphur | wt% (dry) |  |  |  |  | 0.05
Total (with halides) | wt% |  | 100 | 100 |  |  |  |  | Calculated
Heating value
HHVMilne | MJ/kg |  | 19.62005377 | 19.67909 |  |  |  |  | Calculated
Biochemical analysis
Cellulose, hemicellulose, lignin
Cellulose | wt% (dry) | 42.1 | [6 empty] | Sugar Analysis
Hemicellulose | wt% (dry) | 17.7 | [6 empty] | Sugar Analysis
Lignin | wt% (dry) | 25 | [6 empty] | Measured
Lignin analysis
Acid insoluble lignin (Klason) (AIL) | wt% (dry) | 25 | [6 empty] | Measured
Other
C5
Arabinan | wt% (dry) | 0
Xylan | wt% (dry) | 6.6
Sum C5 | wt% (dry) | 6.6 | [6 empty] | Calculated
C6
Mannan | wt% (dry) | 10.8
Galactan | wt% (dry) | 2.5
Glucan | wt% (dry) | 46.8
Sum C6 | wt% (dry) | 60.1 | [6 empty] | Calculated
Total ash + biochemical | wt% (dry) | 85.1 | [6 empty] | Calculated
Note on C16: ar: as received, the material in its original form (including ash and moisture)
Note on E16: daf: the dry and ash free material
Note on D16: dry: the dry material (including ash)