## Phyllis2 #2079 wood, spruce
Phyllis2
https://phyllis.nl/Biomass/View/2079
wood, spruce (#2079)
ID-number | #2079
Material | wood, spruce
Classification | ECN Phyllis classification > untreated wood > fir/pine/spruce > wood, spruce
NTA 8003 classification > [100] hout > [110] vers hout > [130] naaldhout > [131] naaldhout
Submitter organisation | ECN (Netherlands)
Submission date | 2001-04-05
Remarks | charcoal yield 37.5% at 1 MPa, fixed-C yield 28.8%
Literature | Antal,M.J., Allen,S.G., Dai,X, Shimizu,B., Tam,M.S. and Grønli: Attainment of the theoretical yield of carbon from biomass. Ind. Eng. Chem. Res. 39 (2000) 4024-4031
Values
Property | Unit | Value |  |  | Std dev | Det lim | Lab | Date | Method | Remarks
|  | ar | dry | daf
Main biomass properties
Proximate analysis
Moisture content | wt% (ar)
Ash content | wt% |  | 0.3
Ultimate analysis (macroelements)
Carbon | wt% |  | 48.91 | 49.05717 |  |  |  |  | Measured
Hydrogen | wt% |  | 6.02 | 6.038114 |  |  |  |  | Measured
Oxygen | wt% |  | 44.65 | 44.78435 |  |  |  |  | Measured
Nitrogen | wt% |  | 0.12 | 0.1203611 |  |  |  |  | Measured
Sulphur | wt% (dry) |  |  |  |  | 0.05
Total (with halides) | wt% |  | 100 | 100 |  |  |  |  | Calculated
Heating value
HHVMilne | MJ/kg |  | 19.25977377 | 19.31773 |  |  |  |  | Calculated
Biochemical analysis
Cellulose, hemicellulose, lignin
Cellulose | wt% (dry) | 41.1 | [6 empty] | Sugar Analysis
Hemicellulose | wt% (dry) | 20.9 | [6 empty] | Sugar Analysis
Lignin | wt% (dry) | 28 | [6 empty] | Measured
Lignin analysis
Acid insoluble lignin (Klason) (AIL) | wt% (dry) | 28 | [6 empty] | Measured
Other
C5
Arabinan | wt% (dry) | 0
Xylan | wt% (dry) | 5.9
Sum C5 | wt% (dry) | 5.9 | [6 empty] | Calculated
C6
Mannan | wt% (dry) | 14.4
Galactan | wt% (dry) | 3
Glucan | wt% (dry) | 45.7
Sum C6 | wt% (dry) | 63.1 | [6 empty] | Calculated
Total ash + biochemical | wt% (dry) | 90.3 | [6 empty] | Calculated
Note on C16: ar: as received, the material in its original form (including ash and moisture)
Note on E16: daf: the dry and ash free material
Note on D16: dry: the dry material (including ash)