## Phyllis2 #2080 sunflower seed h
Phyllis2
https://phyllis.nl/Biomass/View/2080
sunflower seed hull (#2080)
ID-number | #2080
Material | sunflower seed hull
Classification | ECN Phyllis classification > husk/shell/pit > sunflower
NTA 8003 classification > [200] biomassa uit land- en tuinbouw > [230] restproducten (doppen) > [239] overige doppen
Submitter organisation | ECN (Netherlands)
Submission date | 2001-04-05
Remarks | from Southern Hungary (Hungaro-Sol Co), charcoal yield 34.9% at 1 MPa, fixed-C yield 27.5%
Literature | Antal,M.J., Allen,S.G., Dai,X, Shimizu,B., Tam,M.S. and Grønli: Attainment of the theoretical yield of carbon from biomass. Ind. Eng. Chem. Res. 39 (2000) 4024-4031
Values
Property | Unit | Value |  |  | Std dev | Det lim | Lab | Date | Method | Remarks
|  | ar | dry | daf
Main biomass properties
Proximate analysis
Moisture content | wt% (ar)
Ash content | wt% |  | 1.62
Ultimate analysis (macroelements)
Carbon | wt% |  | 50.37 | 51.19943 |  |  |  |  | Measured
Hydrogen | wt% |  | 5.62 | 5.712543 |  |  |  |  | Measured
Oxygen | wt% |  | 42.64 | 43.34214 |  |  |  |  | Measured
Nitrogen | wt% |  | 0.33 | 0.335434 |  |  |  |  | Measured
Sulphur | wt% |  | 0.05 | 0.05082334 |  |  |  |  | Measured
Total (with halides) | wt% |  | 100.63 | 100.6404 |  |  |  |  | Calculated
Heating value
HHVMilne | MJ/kg |  | 19.42846 | 19.74838 |  |  |  |  | Calculated
Biochemical analysis
Cellulose, hemicellulose, lignin
Cellulose | wt% (dry) | 26.7 | [6 empty] | Sugar Analysis
Hemicellulose | wt% (dry) | 18.4 | [6 empty] | Sugar Analysis
Lignin | wt% (dry) | 27 | [6 empty] | Measured
Lignin analysis
Acid insoluble lignin (Klason) (AIL) | wt% (dry) | 27 | [6 empty] | Measured
Other
C5
Arabinan | wt% (dry) | 0
Xylan | wt% (dry) | 19.4
Sum C5 | wt% (dry) | 19.4 | [6 empty] | Calculated
C6
Mannan | wt% (dry) | 0
Galactan | wt% (dry) | 1.6
Glucan | wt% (dry) | 29.7
Sum C6 | wt% (dry) | 31.3 | [6 empty] | Calculated
Total ash + biochemical | wt% (dry) | 73.72 | [6 empty] | Calculated
Note on C16: ar: as received, the material in its original form (including ash and moisture)
Note on E16: daf: the dry and ash free material
Note on D16: dry: the dry material (including ash)