## Phyllis2 #2112 wood, rockrose (
Phyllis2
https://phyllis.nl/Biomass/View/2112
wood, rockrose (rosewood) (#2112)
ID-number | #2112
Material | wood, rockrose (rosewood)
Classification | ECN Phyllis classification > untreated wood > other hard wood
NTA 8003 classification > [100] hout > [110] vers hout > [120] loofhout > [125] hard loofhout
Submitter organisation | ECN (Netherlands)
Submission date | 2001-04-06
Remarks | rockrose = Cistus ladaniferus; material air-dried to 8 wt% after more than one-year storage; article contains data on char obtained at n*100°C (n=2,3,..10).
Literature | V. Gomez-Serrano, C. Valenzuela-Calahorro, J. Pastor-Villegas: Characterization of rockrose wood, char and activated carbon. Biomass and Bioenergy 4 (1993) 355-364.
Values
Property | Unit | Value |  |  | Std dev | Det lim | Lab | Date | Method | Remarks
|  | ar | dry | daf
Main biomass properties
Proximate analysis
Moisture content | wt% | 50
Ash content | wt% | 0.785 | 1.57
Volatile matter | wt% | 42.645 | 85.29 | 86.65041
Fixed carbon | wt% | 6.57 | 13.14 | 13.34959 |  |  |  |  | Calculated
Ultimate analysis (macroelements)
Carbon | wt% | 24.2 | 48.4 | 49.172 |  |  |  |  | Measured
Hydrogen | wt% | 2.63 | 5.26 | 5.343899 |  |  |  |  | Measured
Oxygen | wt% | 22.245 | 44.49 | 45.19963 |  |  |  |  | Calculated
Nitrogen | wt% | 0.14 | 0.28 | 0.2844661 |  |  |  |  | Measured
Total (with halides) | wt% | 100 | 100 | 100 |  |  |  |  | Calculated
Heating value
HHVMilne | MJ/kg | 9.031038 | 18.06208 | 18.35017 |  |  |  |  | Calculated
Note on C16: ar: as received, the material in its original form (including ash and moisture)
Note on E16: daf: the dry and ash free material
Note on D16: dry: the dry material (including ash)