## Phyllis2 #2114 sugarcane leaves
Phyllis2
https://phyllis.nl/Biomass/View/2114
sugarcane leaves (#2114)
ID-number | #2114
Material | sugarcane leaves
Classification | ECN Phyllis classification > grass/plant > other plants
NTA 8003 classification > [200] biomassa uit land- en tuinbouw > [250] overige restprodcuten > [255] landbouwafval
Sample lot size | 0,01-0,1 m
Submitter organisation | ECN (Netherlands)
Submission date | 2001-04-09
Remarks | Higher heating value given as 16.000-17600 kJ/kg; in Biomass and Bioenergy 13 (1997) 141-146 it is given as 17.430 kJ/kg. The higher value may apply to dry ash-free material.
Literature | R.M. Jorapur, A.K. Rajvanshi: Development of a sugarcane leaf gasifier for electricity generation. Biomass and Bioenergy 8 (1995) 91-98.
Values
Property | Unit | Value |  |  | Std dev | Det lim | Lab | Date | Method | Remarks
|  | ar | dry | daf
Main biomass properties
Proximate analysis
Moisture content | wt% | 33
Ash content | wt% | 5.1724 | 7.72
Volatile matter | wt% | 51.858 | 77.4 | 83.87516
Fixed carbon | wt% | 9.9696 | 14.88 | 16.12484 |  |  |  |  | Calculated
Ultimate analysis (macroelements)
Carbon | wt% | 26.6325 | 39.75 | 43.07542 |  |  |  |  | Measured
Hydrogen | wt% | 3.685 | 5.5 | 5.960121 |  |  |  |  | Measured
Oxygen | wt% | 31.3828 | 46.84 | 50.75856 |  |  |  |  | Calculated
Nitrogen | wt% | 0.12462 | 0.186 | 0.2015605 |  |  |  |  | Measured
Total (with halides) | wt% | 99.99732 | 99.996 | 99.99567 |  |  |  |  | Calculated
Heating value
Net calorific value (LHV) | MJ/kg | 9.1096827 | 14.79981 | 16.03794
Gross calorific value (HHV) | MJ/kg | 10.72 | 16 | 17.33853
HHVMilne | MJ/kg | 10.09933 | 15.07363 | 16.33467 |  |  |  |  | Calculated
Ash melting behaviour
American standard method, measured in oxidizing conditions
IDT (initial deformation temperature) | °C | 900
Physical Properties
Commonly used properties
Bulk density (ar) | kg/m³ (ar) | 40
Note on C17: ar: as received, the material in its original form (including ash and moisture)
Note on E17: daf: the dry and ash free material
Note on D17: dry: the dry material (including ash)