## Phyllis2 #2116 rice hulls
Phyllis2
https://phyllis.nl/Biomass/View/2116
rice hulls (#2116)
ID-number | #2116
Material | rice hulls
Classification | ECN Phyllis classification > husk/shell/pit > rice > rice hulls
NTA 8003 classification > [500] biomassa uit de industrie > [520] schillen/vliezen/pitten > [523] rijstvliezen
Submitter organisation | ECN (Netherlands)
Submission date | 2001-04-10
Literature | Tiangco,V.M.; Jenkins,B.M.; Goss,J.R.: Optimum specific gasification rate for static bed rice hull gasifiers. Biomass and Bioenergy 11 (1996) 51-62.
Values
Property | Unit | Value |  |  | Std dev | Det lim | Lab | Date | Method | Remarks
|  | ar | dry | daf
Main biomass properties
Proximate analysis
Moisture content | wt% (ar)
Ash content | wt% |  | 20.58
Volatile matter | wt% |  | 60.98 | 76.78167
Fixed carbon | wt% |  | 18.44 | 23.21833 |  |  |  |  | Calculated
Ultimate analysis (macroelements)
Carbon | wt% |  | 40.96 | 51.57391 |  |  |  |  | Measured
Hydrogen | wt% |  | 4.3 | 5.414253 |  |  |  |  | Measured
Oxygen | wt% |  | 35.86 | 45.15235 |  |  |  |  | Measured
Nitrogen | wt% |  | 0.4 | 0.5036515 |  |  |  |  | Measured
Sulphur | wt% |  | 0.02 | 0.02518257 |  |  |  |  | Measured
Total (with halides) | wt% |  | 102.24 | 102.8204 |  |  |  |  | Calculated
Halides
Chlorine (Cl) | mg/kg |  | 1200 | 1510.954 |  |  |  |  | Measured
Heating value
Net calorific value (LHV) | MJ/kg |  | 14.59167 | 18.37279
Gross calorific value (HHV) | MJ/kg |  | 15.53 | 19.55427
HHVMilne | MJ/kg |  | 15.05206 | 18.95248 |  |  |  |  | Calculated
Note on C15: ar: as received, the material in its original form (including ash and moisture)
Note on E15: daf: the dry and ash free material
Note on D15: dry: the dry material (including ash)