## Phyllis2 #2117 wood, Gliricidia
Phyllis2
https://phyllis.nl/Biomass/View/2117
wood, Gliricidia sepium (#2117)
ID-number | #2117
Material | wood, Gliricidia sepium
Classification | ECN Phyllis classification > untreated wood > tropical hard wood > wood, Gliricidia sepium
NTA 8003 classification > [100] hout > [110] vers hout > [120] loofhout > [125] hard loofhout
Submitter organisation | ECN (Netherlands)
Submission date | 2001-04-10
Remarks | Wood from plantation in Nigeria. Charcoal yield 35% at 350°C. Data on charcoal in ID 2118. Analyses and HHV of limited accuracy.
Literature | J.A. Fuwape, S.O. Akindele: Biomass yield and energy value of some fast-growing multipurpose trees in Nigeria. Biomass and Bioenergy 12 (1997) 101-106.
Values
Property | Unit | Value |  |  | Std dev | Det lim | Lab | Date | Method | Remarks
|  | ar | dry | daf
Main biomass properties
Proximate analysis
Moisture content | wt% | 31
Ash content | wt% | 0.69 | 1
Volatile matter | wt% | 53.82 | 78 | 78.78788
Fixed carbon | wt% | 14.49 | 21 | 21.21212 |  |  |  |  | Calculated
Ultimate analysis (macroelements)
Carbon | wt% | 32.43 | 47 | 47.47475 |  |  |  |  | Measured
Hydrogen | wt% | 4.83 | 7 | 7.070707 |  |  |  |  | Measured
Oxygen | wt% | 30.36 | 44 | 44.44444 |  |  |  |  | Measured
Nitrogen | wt% | 0.552 | 0.8 | 0.8080808 |  |  |  |  | Measured
Sulphur | wt% | 0.0138 | 0.02 | 0.02020202 |  |  |  |  | Measured
Total (with halides) | wt% | 99.8758 | 99.82 | 99.81818 |  |  |  |  | Calculated
Heating value
Net calorific value (LHV) | MJ/kg | 13.4445812 | 20.58248 | 20.79038
Gross calorific value (HHV) | MJ/kg | 15.2559 | 22.11 | 22.33333
HHVMilne | MJ/kg | 13.72494525 | 19.891225 | 20.09215 |  |  |  |  | Calculated
Physical Properties
Commonly used properties
Bulk density (ar) | kg/m³ (ar) | 490
Note on C16: ar: as received, the material in its original form (including ash and moisture)
Note on E16: daf: the dry and ash free material
Note on D16: dry: the dry material (including ash)