## Phyllis2 #2119 wood, Gmelina ar
Phyllis2
https://phyllis.nl/Biomass/View/2119
wood, Gmelina arborea (#2119)
ID-number | #2119
Material | wood, Gmelina arborea
Classification | ECN Phyllis classification > untreated wood > tropical hard wood > wood, Gmelina arborea
NTA 8003 classification > [100] hout > [110] vers hout > [120] loofhout > [125] hard loofhout
Submitter organisation | ECN (Netherlands)
Submission date | 2001-04-10
Remarks | Wood from plantation in Nigeria. Charcoal yield 39.8% at 350°C. Data on charcoal in ID 2120. Analyses and HHV of limited accuracy.
Literature | J.A. Fuwape, S.O. Akindele: Biomass yield and energy value of some fast-growing multipurpose trees in Nigeria. Biomass and Bioenergy 12 (1997) 101-106.
Values
Property | Unit | Value |  |  | Std dev | Det lim | Lab | Date | Method | Remarks
|  | ar | dry | daf
Main biomass properties
Proximate analysis
Moisture content | wt% | 25.6
Ash content | wt% | 0.72912 | 0.98
Volatile matter | wt% | 61.752 | 83 | 83.82145
Fixed carbon | wt% | 11.91888 | 16.02 | 16.17855 |  |  |  |  | Calculated
Ultimate analysis (macroelements)
Carbon | wt% | 34.224 | 46 | 46.45526 |  |  |  |  | Measured
Hydrogen | wt% | 4.464 | 6 | 6.059382 |  |  |  |  | Measured
Oxygen | wt% | 34.224 | 46 | 46.45526 |  |  |  |  | Measured
Nitrogen | wt% | 0.5208 | 0.7 | 0.7069279 |  |  |  |  | Measured
Sulphur | wt% | 0.14136 | 0.19 | 0.1918804 |  |  |  |  | Measured
Total (with halides) | wt% | 99.90328 | 99.87 | 99.86871 |  |  |  |  | Calculated
Heating value
Net calorific value (LHV) | MJ/kg | 13.7715128 | 19.3507 | 19.54221
Gross calorific value (HHV) | MJ/kg | 15.37104 | 20.66 | 20.86447
HHVMilne | MJ/kg | 13.40107 | 18.01219 | 18.19045 |  |  |  |  | Calculated
Physical Properties
Commonly used properties
Bulk density (ar) | kg/m³ (ar) | 500
Note on C16: ar: as received, the material in its original form (including ash and moisture)
Note on E16: daf: the dry and ash free material
Note on D16: dry: the dry material (including ash)