## Phyllis2 #2121 wood, Leucaena l
Phyllis2
https://phyllis.nl/Biomass/View/2121
wood, Leucaena leucocephala (#2121)
ID-number | #2121
Material | wood, Leucaena leucocephala
Classification | ECN Phyllis classification > untreated wood > tropical hard wood
NTA 8003 classification > [100] hout > [110] vers hout > [120] loofhout > [125] hard loofhout
Submitter organisation | ECN (Netherlands)
Submission date | 2001-04-10
Remarks | Wood from plantation in Nigeria. Charcoal yield 42% at 350°C. Data on charcoal in ID 2122. Analyses and HHV of limited accuracy.
Literature | J.A. Fuwape, S.O. Akindele: Biomass yield and energy value of some fast-growing multipurpose trees in Nigeria. Biomass and Bioenergy 12 (1997) 101-106.
Values
Property | Unit | Value |  |  | Std dev | Det lim | Lab | Date | Method | Remarks
|  | ar | dry | daf
Main biomass properties
Proximate analysis
Moisture content | wt% | 26.9
Ash content | wt% | 0.71638 | 0.98
Volatile matter | wt% | 54.094 | 74 | 74.73238
Fixed carbon | wt% | 18.28962 | 25.02 | 25.26762 |  |  |  |  | Calculated
Ultimate analysis (macroelements)
Carbon | wt% | 30.702 | 42 | 42.41567 |  |  |  |  | Measured
Hydrogen | wt% | 4.386 | 6 | 6.059382 |  |  |  |  | Measured
Oxygen | wt% | 38.012 | 52 | 52.51464 |  |  |  |  | Measured
Nitrogen | wt% | 0.4386 | 0.6 | 0.6059382 |  |  |  |  | Measured
Sulphur | wt% | 0.02924 | 0.04 | 0.04039588 |  |  |  |  | Measured
Total (with halides) | wt% | 101.18422 | 101.62 | 101.636 |  |  |  |  | Calculated
Heating value
Net calorific value (LHV) | MJ/kg | 14.4896647 | 20.7207 | 20.92577
Gross calorific value (HHV) | MJ/kg | 16.10393 | 22.03 | 22.24803
HHVMilne | MJ/kg | 11.64475 | 15.9299 | 16.08755 |  |  |  |  | Calculated
Physical Properties
Commonly used properties
Bulk density (ar) | kg/m³ (ar) | 620
Note on C16: ar: as received, the material in its original form (including ash and moisture)
Note on E16: daf: the dry and ash free material
Note on D16: dry: the dry material (including ash)