## Phyllis2 #2124 reed canary gras
Phyllis2
https://phyllis.nl/Biomass/View/2124
reed canary grass (#2124)
ID-number | #2124
Material | reed canary grass
Classification | ECN Phyllis classification > grass/plant > reed > reed canary grass
NTA 8003 classification > [200] biomassa uit land- en tuinbouw > [210] gras > [219] overig gras
Submitter organisation | ECN (Netherlands)
Submission date | 2001-04-10
Remarks | Average over 14 sites in Sweden, delayed (spring) harvest. Data on summer harvest in ID 2123. Data on extremes for ash in ID 2125 and 2127.
Literature | Burvall,J.: Influence of harvest time and soil type on fuel quality in reed canary grass (phalaris arundinacea l.). Biomass and Bioenergy 12 (1997) 149-154.
Values
Property | Unit | Value |  |  | Std dev | Det lim | Lab | Date | Method | Remarks
|  | ar | dry | daf
Main biomass properties
Proximate analysis
Moisture content | wt% (ar)
Ash content | wt% |  | 5.6
Volatile matter | wt% |  | 74 | 78.38983
Fixed carbon | wt% |  | 20.4 | 21.61017 |  |  |  |  | Calculated
Ultimate analysis (macroelements)
Carbon | wt% |  | 46 | 48.72881 |  |  |  |  | Measured
Hydrogen | wt% |  | 5.5 | 5.826271 |  |  |  |  | Measured
Oxygen | wt% |  | 41.84 | 44.32203 |  |  |  |  | Calculated
Nitrogen | wt% |  | 0.88 | 0.9322034 |  |  |  |  | Measured
Sulphur | wt% |  | 0.09 | 0.09533898 |  |  |  |  | Measured
Total (with halides) | wt% |  | 100 | 100 |  |  |  |  | Calculated
Halides
Chlorine (Cl) | mg/kg |  | 900 | 953.3898 |  |  |  |  | Measured
Heating value
Net calorific value (LHV) | MJ/kg |  | 17.6 | 18.64407
Gross calorific value (HHV) | MJ/kg |  | 18.80019 | 19.91546
HHVMilne | MJ/kg |  | 17.75589208 | 18.80921 |  |  |  |  | Calculated
Trace elements composition
Arsenic (As) | mg/kg (dry) | 0.22 | [6 empty] | Measured
Calcium (Ca) | mg/kg (dry) | 2000 | [6 empty] | Measured
Cadmium (Cd) | mg/kg (dry) | 0.06 | [6 empty] | Measured
Mercury (Hg) | mg/kg (dry) | 0.03 | [6 empty] | Measured
Potassium (K) | mg/kg (dry) | 2700 | [6 empty] | Measured
Magnesium (Mg) | mg/kg (dry) | 500 | [6 empty] | Measured
Sodium (Na) | mg/kg (dry) | 200 | [6 empty] | Measured
Phosphorus (P) | mg/kg (dry) | 1100 | [6 empty] | Measured
Lead (Pb) | mg/kg (dry) | 2.1 | [6 empty] | Measured
Silicon (Si) | mg/kg (dry) | 18500 | [6 empty] | Measured
Ash melting behaviour
American standard method, measured in oxidizing conditions
IDT (initial deformation temperature) | °C | 1404
Note on C16: ar: as received, the material in its original form (including ash and moisture)
Note on E16: daf: the dry and ash free material
Note on D16: dry: the dry material (including ash)