## Phyllis2 #2129 straw, typical a
Phyllis2
https://phyllis.nl/Biomass/View/2129
straw, typical average (#2129)
ID-number | #2129
Material | straw, typical average
Classification | ECN Phyllis classification > straw (stalk/cob/ear) > others
NTA 8003 classification > [200] biomassa uit land- en tuinbouw > [220] stro
Submitter organisation | ECN (Netherlands)
Submission date | 2001-04-10
Remarks | Danish cereal straw. Water 8%-23%, ash 2%-7%, LHVdaf 18000-19000, volatiles 75%-81%, Cl 0.1%-1.1%, Si 0.1%-1.5%, K 0.2%-1.9%
Literature | B. Sander: Fuel data for Danish biofuels and improvement of the quality of straw and whole crops. Biomass for energy and environment. Proc. 9th Eur. bioenergy conf. (Eds. P.Chartier et al.), pp.490-495, Pergamon (1996). + Biomass&Bioenergy 12(1997)177-183
Values
Property | Unit | Value |  |  | Std dev | Det lim | Lab | Date | Method | Remarks
|  | ar | dry | daf
Main biomass properties
Proximate analysis
Moisture content | wt% | 14
Ash content | wt% | 3.87 | 4.5
Volatile matter | wt% | 67.08 | 78 | 81.67539
Fixed carbon | wt% | 15.05 | 17.5 | 18.32461 |  |  |  |  | Calculated
Ultimate analysis (macroelements)
Carbon | wt% | 40.85 | 47.5 | 49.73822 |  |  |  |  | Measured
Hydrogen | wt% | 5.074 | 5.9 | 6.17801 |  |  |  |  | Measured
Oxygen | wt% | 35.131 | 40.85 | 42.77487 |  |  |  |  | Calculated
Nitrogen | wt% | 0.602 | 0.7 | 0.7329843 |  |  |  |  | Measured
Sulphur | wt% | 0.129 | 0.15 | 0.1570681 |  |  |  |  | Measured
Total (with halides) | wt% | 100 | 100 | 100 |  |  |  |  | Calculated
Halides
Chlorine (Cl) | mg/kg | 3440 | 4000 | 4188.482 |  |  |  |  | Measured
Heating value
Net calorific value (LHV) | MJ/kg | 14.93416 | 17.763 | 18.6
Gross calorific value (HHV) | MJ/kg | 16.3834128 | 19.05048 | 19.94815
HHVMilne | MJ/kg | 16.30202 | 18.95583825 | 19.84905 |  |  |  |  | Calculated
Trace elements composition
Aluminium (Al) | mg/kg (dry) | 50 | [6 empty] | Measured
Calcium (Ca) | mg/kg (dry) | 4000 | [6 empty] | Measured
Iron (Fe) | mg/kg (dry) | 100 | [6 empty] | Measured
Potassium (K) | mg/kg (dry) | 10000 | [6 empty] | Measured
Magnesium (Mg) | mg/kg (dry) | 700 | [6 empty] | Measured
Sodium (Na) | mg/kg (dry) | 500 | [6 empty] | Measured
Phosphorus (P) | mg/kg (dry) | 800 | [6 empty] | Measured
Silicon (Si) | mg/kg (dry) | 8000 | [6 empty] | Measured
Note on C16: ar: as received, the material in its original form (including ash and moisture)
Note on E16: daf: the dry and ash free material
Note on D16: dry: the dry material (including ash)