## Phyllis2 #2134 wood, white fir
Phyllis2
https://phyllis.nl/Biomass/View/2134
wood, white fir (#2134)
ID-number | #2134
Material | wood, white fir
Description | chips
Classification | ECN Phyllis classification > untreated wood > fir/pine/spruce > wood, white fir
NTA 8003 classification > [100] hout > [110] vers hout > [130] naaldhout > [131] naaldhout
Sample lot size | 80% smaller than 2 mm
Ash type | 600°C
Submitter organisation | ECN (Netherlands)
Submission date | 2001-04-10
Literature | B.M. Jenkins, M. Kayhanian, L.L. Baxter, D. Salours: Combustion of residual biosolids from a high solids anaerobic digestion/aerobic composting process. Biomass and Bioenergy 12 (1997) 367-381.
Values
Property | Unit | Value |  |  | Std dev | Det lim | Lab | Date | Method | Remarks
|  | ar | dry | daf
Main biomass properties
Proximate analysis
Moisture content | wt% | 9.53
Ash content | wt% | 0.45235 | 0.5
Volatile matter | wt% | 75.714343 | 83.69 | 84.11055
Fixed carbon | wt% | 14.303307 | 15.81 | 15.88945 |  |  |  |  | Calculated
Ultimate analysis (macroelements)
Carbon | wt% | 45.886384 | 50.72 | 50.97487 |  |  |  |  | Measured
Hydrogen | wt% | 5.419153 | 5.99 | 6.020101 |  |  |  |  | Measured
Oxygen | wt% | 38.440703 | 42.49 | 42.70352 |  |  |  |  | Calculated
Nitrogen | wt% | 0.27141 | 0.3 | 0.3015075 |  |  |  |  | Measured
Sulphur | wt% (dry) |  |  |  |  | 0.01
Total (with halides) | wt% | 100 | 100 | 100 |  |  |  |  | Calculated
Halides
Chlorine (Cl) | mg/kg (dry) |  |  |  |  | 100
Heating value
Net calorific value (LHV) | MJ/kg | 16.38008 | 18.36288 | 18.45516
Gross calorific value (HHV) | MJ/kg | 17.795449 | 19.67 | 19.76884
HHVMilne | MJ/kg | 18.15904 | 20.07188825 | 20.17275 |  |  |  |  | Calculated
Ash Properties
Ash composition
SO3 | wt% (ash) | 11.2
P2O5 | wt% (ash) | 1.86
SiO2 | wt% (ash) | 12.26
Fe2O3 | wt% (ash) | 4.24
Al2O3 | wt% (ash) | 2.83
CaO | wt% (ash) | 37.08
MgO | wt% (ash) | 5.86
Na2O | wt% (ash) | 3.16
K2O | wt% (ash) | 17
Note on C18: ar: as received, the material in its original form (including ash and moisture)
Note on E18: daf: the dry and ash free material
Note on D18: dry: the dry material (including ash)