## Phyllis2 #2135 rice husk
Phyllis2
https://phyllis.nl/Biomass/View/2135
rice husk (#2135)
ID-number | #2135
Material | rice husk
Classification | ECN Phyllis classification > husk/shell/pit > rice > rice husk
NTA 8003 classification > [500] biomassa uit de industrie > [520] schillen/vliezen/pitten > [523] rijstvliezen
Submitter organisation | ECN (Netherlands)
Submission date | 2001-04-10
Literature | K. S. Lin, H. P. Wang, C.-J. Lin and C.-I. Juch: A process development for gasification of rice husk. Fuel Proc. Technol. 55 (2) pp. 185-192 (1998).
Values
Property | Unit | Value |  |  | Std dev | Det lim | Lab | Date | Method | Remarks
|  | ar | dry | daf
Main biomass properties
Proximate analysis
Moisture content | wt% | 10
Ash content | wt% | 15.417 | 17.13
Ultimate analysis (macroelements)
Carbon | wt% | 35.028 | 38.92 | 46.96513 |  |  |  |  | Measured
Hydrogen | wt% | 4.995 | 5.55 | 6.697237 |  |  |  |  | Measured
Oxygen | wt% | 34.146 | 37.94 | 45.78255 |  |  |  |  | Calculated
Nitrogen | wt% | 0.315 | 0.35 | 0.4223483 |  |  |  |  | Measured
Sulphur | wt% | 0.018 | 0.02 | 0.02413419 |  |  |  |  | Measured
Total (with halides) | wt% | 100 | 100 | 100 |  |  |  |  | Calculated
Halides
Chlorine (Cl) | mg/kg | 810 | 900 | 1086.038 |  |  |  |  | Measured
Heating value
Net calorific value (LHV) | MJ/kg | 13.065701 | 14.78889 | 17.84589
Gross calorific value (HHV) | MJ/kg | 14.4 | 16 | 19.30735
HHVMilne | MJ/kg | 14.21838 | 15.7982 | 19.06383 |  |  |  |  | Calculated
Note on C15: ar: as received, the material in its original form (including ash and moisture)
Note on E15: daf: the dry and ash free material
Note on D15: dry: the dry material (including ash)