## Phyllis2 #214 wood chips
Phyllis2
https://phyllis.nl/Biomass/View/214
wood chips (#214)
ID-number | #214
Material | wood chips
Classification | ECN Phyllis classification > untreated wood > others > wood chips
NTA 8003 classification > [100] hout > [110] vers hout > [119] overig vers hout
Submitter organisation | ECN (Netherlands)
Literature | http://edv1.vt.tuwien.ac.at/AG_HOFBA/BIOBIB/Biobib.htm (1997).
Values
Property | Unit | Value |  |  | Std dev | Det lim | Lab | Date | Method | Remarks
|  | ar | dry | daf
Main biomass properties
Proximate analysis
Moisture content | wt% (ar)
Ash content | wt% |  | 1.8
Ultimate analysis (macroelements)
Carbon | wt% |  | 51.4 | 52.34216 |  |  |  |  | Unknown
Hydrogen | wt% |  | 6.1 | 6.211813 |  |  |  |  | Unknown
Oxygen | wt% |  | 40.27 | 41.00815 |  |  |  |  | Calculated
Nitrogen | wt% |  | 0.4 | 0.407332 |  |  |  |  | Unknown
Sulphur | wt% |  | 0.03 | 0.0305499 |  |  |  |  | Unknown
Total (with halides) | wt% |  | 100 | 100 |  |  |  |  | Calculated
Heating value
Net calorific value (LHV) | MJ/kg |  | 19.52 | 19.8778
Gross calorific value (HHV) | MJ/kg |  | 20.84 | 21.222
HHVMilne | MJ/kg |  | 20.68621372 | 21.06539 |  |  |  |  | Calculated
Note on C14: ar: as received, the material in its original form (including ash and moisture)
Note on E14: daf: the dry and ash free material
Note on D14: dry: the dry material (including ash)