## Phyllis2 #2143 sawdust from chi
Phyllis2
https://phyllis.nl/Biomass/View/2143
sawdust from chipboard (#2143)
ID-number | #2143
Material | sawdust from chipboard
Classification | ECN Phyllis classification > treated wood > particle board
NTA 8003 classification > [100] hout > [150] verwerkt hout > [170] geverfd/verlijmd hout (B-hout) > [172] plaatmateriaal/verlijmd hout
Sample lot size | 1 mm sieve
Submitter organisation | ECN (Netherlands)
Submission date | 2001-04-20
Remarks | high nitrogen content due to melanine in glue
Literature | Storm,C.; Spliethoff, H.; Hein,K.R.G.: Generation of a gaseous fuel by gasification or pyrolysis of biomass for use as reburn gas in coal-fired boilers. Proceedings 5th European Conference on Industrial Furnaces and Boilers, 2000, vol. 1 p.689-699.
Values
Property | Unit | Value |  |  | Std dev | Det lim | Lab | Date | Method | Remarks
|  | ar | dry | daf
Main biomass properties
Proximate analysis
Moisture content | wt% | 5.3
Ash content | wt% | 1.2311 | 1.3
Volatile matter | wt% | 73.3925 | 77.5 | 78.52077
Fixed carbon | wt% | 20.0764 | 21.2 | 21.47923 |  |  |  |  | Calculated
Ultimate analysis (macroelements)
Carbon | wt% | 46.2671055 | 48.8565 | 49.5 |  |  |  |  | Measured
Hydrogen | wt% | 5.8885407 | 6.2181 | 6.3 |  |  |  |  | Measured
Oxygen | wt% | 36.452871 | 38.493 | 39 |  |  |  |  | Calculated
Nitrogen | wt% | 4.7669139 | 5.0337 | 5.1 |  |  |  |  | Measured
Sulphur | wt% | 0.0934689 | 0.0987 | 0.1 |  |  |  |  | Measured
Total (with halides) | wt% | 100 | 100 | 100 |  |  |  |  | Calculated
Heating value
HHVMilne | MJ/kg | 18.60318 | 19.64433009 | 19.90307 |  |  |  |  | Calculated
Note on C17: ar: as received, the material in its original form (including ash and moisture)
Note on E17: daf: the dry and ash free material
Note on D17: dry: the dry material (including ash)