## Phyllis2 #2146 wood chips
Phyllis2
https://phyllis.nl/Biomass/View/2146
wood chips (#2146)
ID-number | #2146
Material | wood chips
Classification | ECN Phyllis classification > untreated wood > others > wood chips
NTA 8003 classification > [100] hout > [110] vers hout > [119] overig vers hout
Submitter organisation | ECN (Netherlands)
Submission date | 2001-04-20
Literature | Owczarek,C.; Krautz,H.J.; Griebe,S.: Cycloid combustion - a new concept for industrial combustion with low-calorific fuels. Proceedings 5th European Conference on Industrial Furnaces and Boilers, 2000, vol.2, p.25-34.
Values
Property | Unit | Value |  |  | Std dev | Det lim | Lab | Date | Method | Remarks
|  | ar | dry | daf
Main biomass properties
Proximate analysis
Moisture content | wt% | 40.79
Ash content | wt% | 0.402628 | 0.68
Ultimate analysis (macroelements)
Carbon | wt% | 28.68 | 48.43777 | 48.7694 |  |  |  |  | Measured
Hydrogen | wt% | 3.849999988 | 6.50228 | 6.546798 |  |  |  |  | Measured
Oxygen | wt% | 26.25 | 44.33373 | 44.63726 |  |  |  |  | Calculated
Nitrogen | wt% | 0.07999999283 | 0.1351123 | 0.1360374 |  |  |  |  | Measured
Sulphur | wt% | 0.05999997982 | 0.1013342 | 0.102028 |  |  |  |  | Measured
Total (with halides) | wt% | 100.1126 | 100.1902265 | 100.1915 |  |  |  |  | Calculated
Heating value
Net calorific value (LHV) | MJ/kg | 8.733367101 | 16.43281 | 16.54532
Gross calorific value (HHV) | MJ/kg | 10.57 | 17.85171 | 17.97393
HHVMilne | MJ/kg | 11.70798 | 19.77365 | 19.90903 |  |  |  |  | Calculated
Note on C15: ar: as received, the material in its original form (including ash and moisture)
Note on E15: daf: the dry and ash free material
Note on D15: dry: the dry material (including ash)