## Phyllis2 #2148 wood, oak
Phyllis2
https://phyllis.nl/Biomass/View/2148
wood, oak (#2148)
ID-number | #2148
Material | wood, oak
Classification | ECN Phyllis classification > untreated wood > oak > wood, oak
NTA 8003 classification > [100] hout > [110] vers hout > [120] loofhout > [125] hard loofhout
Submitter organisation | ECN (Netherlands)
Submission date | 2001-04-20
Remarks | water content in sample as analysed
Literature | Jones,J.M.; Pourkashanian,M.; Ross,A.; Danos,L.; Bartle,K.D.; Williams,A.; Kubica,K.; Andersson,J.; Kerst,M.; Danihelka,P.: The combustion of coal and biomass in a fixed bed furnace. Proc. 5th Eur. Conf. on Industrial Furnaces&Boilers 2000,vol.2,p.45-54.
Values
Property | Unit | Value |  |  | Std dev | Det lim | Lab | Date | Method | Remarks
|  | ar | dry | daf
Main biomass properties
Proximate analysis
Moisture content | wt% | 5.3
Ash content | wt% | 0.30304 | 0.32
Volatile matter | wt% | 80.0215 | 84.5 | 84.77127
Fixed carbon | wt% | 14.37546 | 15.18 | 15.22873 |  |  |  |  | Calculated
Ultimate analysis (macroelements)
Carbon | wt% | 46.80000134 | 49.41922 | 49.57787 |  |  |  |  | Measured
Hydrogen | wt% | 5.250000381 | 5.543823 | 5.56162 |  |  |  |  | Measured
Oxygen | wt% | 41.50701 | 43.83 | 43.97071 |  |  |  |  | Calculated
Nitrogen | wt% | 0.770000018 | 0.813094 | 0.8157043 |  |  |  |  | Measured
Sulphur | wt% | 0.0800000031 | 0.0844773 | 0.0847485 |  |  |  |  | Measured
Total (with halides) | wt% | 100.0101 | 100.0106143 | 100.0106 |  |  |  |  | Calculated
Heating value
Net calorific value (LHV) | MJ/kg | 15.92487942 | 16.95286 | 17.00728
Gross calorific value (HHV) | MJ/kg | 17.20000114 | 18.16262 | 18.22093
HHVMilne | MJ/kg | 17.82693 | 18.82463 | 18.88506 |  |  |  |  | Calculated
Note on C16: ar: as received, the material in its original form (including ash and moisture)
Note on E16: daf: the dry and ash free material
Note on D16: dry: the dry material (including ash)