## Phyllis2 #2149 sunflower seed h
Phyllis2
https://phyllis.nl/Biomass/View/2149
sunflower seed husk (#2149)
ID-number | #2149
Material | sunflower seed husk
Classification | ECN Phyllis classification > husk/shell/pit > sunflower > sunflower seed husk
NTA 8003 classification > [200] biomassa uit land- en tuinbouw > [230] restproducten (doppen) > [239] overige doppen
Submitter organisation | ECN (Netherlands)
Submission date | 2001-04-23
Remarks | low ash-fusion temperature
Literature | Radovanovic,M.; Zivanovic,T.; Stojiljkovic,D.; Jovanovic,V.; Jerinic,N.; Knezevic,S. et.al. Utilization of sunflower husk as a fuel for industrial boilers - 20 years experience. Proc. 5th Eur. Conf. on Industrial Furnaces&Boilers 2000,vol.2,p.221-233.
Values
Property | Unit | Value |  |  | Std dev | Det lim | Lab | Date | Method | Remarks
|  | ar | dry | daf
Main biomass properties
Proximate analysis
Moisture content | wt% | 11.85
Ash content | wt% | 3.376145 | 3.83
Volatile matter | wt% | 63.96164 | 72.56 | 75.44972
Fixed carbon | wt% | 20.812215 | 23.61 | 24.55028 |  |  |  |  | Calculated
Ultimate analysis (macroelements)
Carbon | wt% | 42.52999495 | 48.2473 | 50.16876 |  |  |  |  | Measured
Hydrogen | wt% | 5.149999791 | 5.842314 | 6.074986 |  |  |  |  | Measured
Oxygen | wt% | 36.17 | 41.03233 | 42.66646 |  |  |  |  | Calculated
Nitrogen | wt% | 0.71 | 0.8054453 | 0.8375224 |  |  |  |  | Measured
Sulphur | wt% | 0.21 | 0.2382303 | 0.2477179 |  |  |  |  | Measured
Total (with halides) | wt% | 99.99614 | 99.9956196 | 99.99545 |  |  |  |  | Calculated
Heating value
Net calorific value (LHV) | MJ/kg | 16.03068365 | 18.5141 | 19.25143
Gross calorific value (HHV) | MJ/kg | 17.4440035 | 19.789 | 20.5771
HHVMilne | MJ/kg | 16.85016 | 19.11532 | 19.8766 |  |  |  |  | Calculated
Ash Properties
Ash composition
SiO2 | wt% (ash) | 3.65
Fe2O3 | wt% (ash) | 15.7
Al2O3 | wt% (ash) | 0.62
CaO | wt% (ash) | 21
MgO | wt% (ash) | 13.36
Na2O | wt% (ash) | 0.96
K2O | wt% (ash) | 41.21
TiO2 | wt% (ash) | 0.02
Note on C16: ar: as received, the material in its original form (including ash and moisture)
Note on E16: daf: the dry and ash free material
Note on D16: dry: the dry material (including ash)